## Morphology and series
Article title: Post-15th century European glass beads in southern Africa: composition and classification using pXRF and Raman spectroscopy; Journal of Archaeological Science: Report; Farahnaz Koleini*, Philippe Colomban, Innocent Pikirayi;* Department of Anthropology and Archaeology, Faculty of Humanities, University of Pretoria, Pretoria, Gauteng, South Africa. farakoleini@gmail.com
Table S3 Archaeological context, morphology and series of 188 analysed glass beads with pXRF after Wood (2011) | [5 empty] | QF=Quantitiy of fragments |  |  |  | (ht = heat treated) |  |  |  |  | op=opaque, tsl=translucent, tsp=transparent
Site/Box | Accession | Trench | Square/block | Level | Quantity | QF | How made | Structure | shape | end treat | roundness | diameter | length ratio | Munsell # | Color group | diaphaneity | decoration | pXRF test No. | luster | series
Bambandyanalo (Bd)
C0037 | c/739a | _ | square B6 | _ | 1 |  | drawn | Simple | Cylinder | ht |  | medium | short | N 9.5 | Bright white | op |  | 13 | Dull | Europe
| c/739b | _ | _ | _ | 1 |  | drawn | Simple | Oblate | ht |  | small | short |  | White | op |  | 14 | Dull | Europe
| c/739c | _ | _ | _ | 1 |  | drawn | Simple | Cylinder | ht |  | small | standard |  | White | op |  | 15 | Dull | Europe
| c/739d | _ | _ | _ | 1 |  | drawn | Simple | Cylinder | ht |  | medim | short |  | White | op |  | 16 | Dull | Europe
| c/739e | _ | _ | _ | 1 |  | drawn | Simple | Cylinder | ht |  | small | standard |  | White | op |  | 17 | Dull | Europe
| c/739f | _ | _ | _ | 1 |  | drawn | Simple | Cylinder | ht | [5 empty] | op |  | 18 | Dull | Europe
C0054 | c/1535 | _ | square B6/ Treasure pot | _ | 2 |  | drawn | Simple | Tube-Cylinder | no-ht |  | medium | standard-short | 10.0B 4/6 | Light cornflower-Lb | tsl-op |  | 44 | Dull | Europe
| c/1539 | _ | square B6/ Treasure pot | _ | 6 |  | drawn | Simple | Cylinder | ht |  | small/medium | short | N 9.5 | White | op |  | 106 | Dull | Europe
| c/1540 | _ | square B6/ Treasure pot | _ | 6 |  | drawn | Simple | Oblate | ht |  | minute-small | short | N 9.5 | Bright white | op |  | 105 | Dull&shiny | Europe
C0241 | c/4327 | _ | square B6/ Treasure pot 21 | _ | 4 |  | drawn | Simple | Cylinder | ht |  | medium | standard/short | N 8 | Oyster White | op |  | 35 | Dull | Europe
| c/4257 | _ | square B6/ Treasure pot 43/B.d.n | _ | 4 |  | wound | Simple | Annular | ht |  | very large | short | 7.5PB 2/10 | Royal blue-Db | tsl-tsp |  | 5-6-7-8 | Shiny | Europe
| c/4360 | _ | square B6/ Treasure pot 35 | _ | 8 |  | drawn | Simple | Oblate | ht |  | small | Short | 5.0PB 6/3 | Powder Blue | op |  | 104 | Dull | Europe
| c/4361a | _ | square B6/ Treasure pot 39 | _ | 1 |  | drawn | Simple | Oblate | ht |  | medium | short | N 8 | Oyster white | op |  | 36 | Dull | Europe
| c/4361b | _ | _ | _ | 1 |  | drawn | Simple | Cylinder |  |  | medium | short | N 9 | Oyster white | op |  | 37 | Dull | Europe
| c/4361c | _ | _ | _ | 1 |  | drawn | Simple | Tube |  |  | medium | long | N 10 | Oyster white | op |  | 38 | Dull | Europe
| c/4363 | _ | square B6/ Treasure pot 30 | _ | 5 |  | drawn | Simple | Cylinder-tube | ht-no |  | medium-small | standard-short | 5.0PB 4/7 | Light Navy -Db | op |  | 23-24-25-26-27 | Dull | Europe
K2
C0036 | c/723a | _ | _ | _ | 2 |  | drawn | Simple | Hexagonal |  |  | very large | short | 7.5PB 2/7 | Bright Navy-Db | tsl-op |  | 107-108 | Dull | Europe
| c/723b | _ | _ | _ | 3 |  | wound | Simple | Annular |  |  | very large | uneven | 7.5PB 2/10-7.5PB 2/7-7.5PB 2/5 | Royal blue-Bright Navy-darkblue | tsl-tsp |  | (9-10)-11-12 | Dull | Europe
| c/723c | _ | _ | _ | 2 |  | drawn | Compound | Hexagonal |  |  | very large | standard | 7.5PB 3/8 | Dusty Lavender | tsl |  | 32-33 | Dull | Europe
C0039 | c/767a-b-c | 2 | /skeleton 2 | L1 | 3 |  | drawn | Simple | 2oblate-1 tube | ht-no |  | medium | standard-short-standard | N 9-N 9.5-N 9 | White | op |  | 40-41-39 | Dull | Europe
| c/767d-e | 2 | /skeleton 2 | L1 |  | 2 | drawn | Compound | Hexagonal |  |  |  |  | 6.25PB 3/12-7.5PB 2/10 | Ultramarine/Royal blue | op-tsl, tsl-op |  | 42-43 | Dull | Europe
C0054 | c/1579 | _ | B6/sq2 | _ | 4 |  | drawn | Compound | Hexagonal |  |  | very large | standard | 7.5PB 4/11-6.25PB 3/12 | Bright Dutch blue-Ultramarine/Db | tsl-op |  | 1-2-3-4 | Dull | Europe
| c/1579 | _ | B6/sq2 | _ |  | 1 | wound | Simple | Sphere-padre | ht |  |  | 8mm | 5.0PB 6/8 | TwiLight Blue | op |  | 21 | Shiny | Europe
C0241 | c/4256a | _ | K2/B6/pot finds | _ | 2 |  | wound | Simple | Annular | ht |  | very large | short | 7.5PB 2/10 | Royal blue-Db | tsl-tsp |  | 28-29 | Shiny | Europe
| c/4256b | _ |  | _ | 2 |  | drawn | Compound | Hexagonal |  |  | very large | standard | 7.5PB 2/10 | Royal blue-Db | tsl-op |  | 30-31 | Dull | Europe
| c/4256c | _ |  | _ | 1 |  | wound | Simple | sphere-Padre | ht |  | very large | standard | 7.5B 6/4 | Light blue-Lb | op |  | 34 | Dull | Europe
Mapungubwe (Map)
C0047 | c/912 |  | J.S.2a | _ | 1 |  | drawn | Compound | Hexagonal |  |  | verly large | standard | 6.25PB 3/12 | Ultramarine/Db | op-tsl |  | 45 | Dull | Europe
Maryland (Ml)
C0054 | c/1830a | Maryland/No.2 | _ | _ | 2 |  | drawn | Simple | Oblate | ht |  | small | short | ~10.0RP 7/6 | Rose Pink | op |  | 61 | Dull | Europe
| c/1830b |  | _ | _ | 2 |  | drawn | Simple | Tube |  |  | medium | short | N1 | Lamb black | op |  | 62-65 | Dull | Europe
| c/1830c |  | _ | _ | 2 |  | drawn | Simple | Tube |  |  | small | long | 7.5R 3/8 | Brick red | op |  | 63 | Dull | Europe
| c/1830d |  | _ | _ | 1 |  | drawn | Simple | Oblate | ht |  | medium | short | 10.0B 4/10 | Wedgewood blue | tsl-op |  | 64 | Dull | Europe
| c/1830e |  | _ | _ | 1 |  | drawn | Simple | Cylinder | ht |  | medium | short | 10.0B 4/10 | Wedgewood blue | tsl-op |  | 64 | Shiny | Europe
| c/1831d | Maryland/No.1 | _ | _ | 1 |  | drawn | Simple | Tube | ht |  | small | standard | N1 | Black | op |  | 73 | Dull | Europe
| c/1831g |  | _ | _ | 1 |  | drawn | Compound | Tube |  |  | small | long | 10.0R 4/8 | Redwood on black | op |  | 77-78 | Dull | Europe
| c/1831h |  | _ | _ | 1 |  | drawn | Compound | Oblate | ht |  | small | short |  | White heart | op-tsl |  | 79-80 | Dull | Europe
Parma (Pr) |  |  |  | _
C0054 | c/1835a | Parma/X1 | _ | _ | 1 |  | drawn | Simple | Hexagonal |  |  | very large | standard | Colourless |  | tsl-tsp |  | 47-48 | Dull | Europe
| c/1835b |  | _ | _ | 1 |  | drawn | Compound | Hexagonal |  |  | very large | short | 7.5PB 2/10 | Royal blue-Db | tsl |  | 49 | Dull | Europe
| c/1835c |  | _ | _ | 1 |  | drawn | Simple | Cylinder | ht |  | small | standard | 7.5B 5/10 | Smoke | op |  | 50-51 | Semi shiny | Europe
| c/1835d |  | _ | _ | 1 |  | drawn | Simple | Cylinder | ht |  | large | short | 7.5PB 2/7 | Bright Navy-Db | tsl-tsp |  | 52 | Dull | Europe
| c/1835g |  | _ | _ | 1 |  | drawn | Compound | Tube | ht |  | small | standard | 7.5R 3/8 | Brick red on gray | op |  | 58-59-60 | Dull | Europe
| c/1835h |  | _ | _ | 1 |  | drawn | Simple | Tube |  |  | small | standard | N 9 | White | op |  | 56 | Dull | Europe
| c/1835i |  | _ | _ | 1 |  | drawn | Simple | Cylinder | ht |  | medium | short | N 9.5 | Bright white | op |  | 57 | Dull | Europe
C0054 | c/1842a | Parma | _ | _ | 1 |  | drawn | Simple | Tube |  |  | medium | short | N 9 | White | op |  | 81 | Dull | Europe
| c/1842b |  | _ | _ | 1 |  | drawn | Simple | Tube |  |  | small | short | N 9.5 | Bright white | op |  | 85 | Dull | Europe
| c/1842c |  | _ | _ | 1 |  | drawn | Simple | Oblate | ht |  | small | short | N 9.5 | Bright white | op |  | 86 | Dull | Europe
| c/1842d |  | _ | _ | 1 |  | drawn | Simple | Oblate | ht |  | medium | short | N 9 | White | op |  | 82 | Dull | Europe
| c/1842e |  | _ | _ | 1 |  | drawn | Simple | Oblate | ht |  | medium | short | 5.0PB 6/8 | TwiLight Blue | op |  | 83-84 | Dull | Europe
| c/1842f |  | _ | _ | 1 |  | drawn | Simple | Oblate | ht |  | samll | standard | 2.5PB 5/4 | Shadow Blue | op-tsl |  | 87 | Semi-shiny | Europe
| c/1842g |  | _ | _ | 1 |  | drawn | Simple | Tube |  |  | small | standard | 10.0B 6/3 | Mist blue | op |  | 88 | Dull | Europe
| c/1842i |  | _ | _ | 1 |  | drawn | Simple | Cylinder | ht |  | small | standard | 7.5PB 2/5 | Dark blue | op-tsl |  | 90 | Dull | Europe
| c/1842h |  | _ | _ | 1 |  | drawn | Compound | Tube | ht |  | medium | standard | 7.5R 3/8 | Brick red on black | op |  | 89 | Dull | Europe
| c/1843 a | Parma/midden | _ | _ | 1 |  | drawn | Simple | Tube | ht |  | small | standard | N 9.5 | Bright white | op |  | 91 | Dull | Europe
| c/1843 b |  | _ | _ | 1 |  | drawn | Simple | Tube | ht |  | medium | short | N 9.5 | Bright white | op |  | 92 | Dull | Europe
| c/1843 c |  | _ | _ | 1 |  | drawn | Simple | Cylinder | ht |  | medium | standard | N 9.5 | Bright white | op |  | 93 | Dull | Europe
| c/1843 d |  | _ | _ | 1 |  | drawn | Simple | Tube |  |  | small | short | 10.0P 2/4 | Pale periwinkle-plum | tsp-tsl |  | 94 | shiny | Europe
| c/1843 f |  | _ | _ | 1 |  | drawn | Simple | Oblate | ht |  | small | short | 10.0B 5/6 | Horizon blue | op |  | 95 | Semi-shiny | Europe
| c/1843 g |  | _ | _ | 1 |  | drawn | Compound | Cylinder | ht |  | meddium | short | 7.5R 3/8 | Brick red on black | op |  | 96 | Semi-shiny | Europe
| c/1843h |  | _ | _ | 1 |  | drawn | Compound | Cylinder | ht |  | small | standard | 7.5R 3/8 | Brick red on red | op |  | 97 | Semi-shiny | Europe
| c/1843i |  | _ | _ | 1 |  | drawn | Simple | Cylinder | ht |  | medium | short | 10.0G 4/5 | Dark jade green | tsl-op |  | 98 | Semi-shiny | Europe
| c/1843 j |  | _ | _ | 1 |  | drawn | Simple | Cylinder | ht |  | medium | short | 7.5PB 2/7 | Bright Navy-Db | tsl-tsp |  | 99 | Shiny | Europe
| c/1843k |  | _ | _ | 1 |  | drawn | Simple | Tube | ht |  | small | standard | 5.0PB 3/6 | Medium blue-Db | op |  | 100 | Semi-shiny | Europe
| c/1843 M |  | _ | _ | 1 |  | drawn | Simple | Tube | ht |  | medium | standard | 5.0PB 5/4 | Dusty copen- Db | op |  | 102 | Dull | Europe
List of examined beads with Raman spectroscopy by Prinsloo et al. (2011) and Tournié et al. (2012)
Bambandyanalo (Bd)
C0036 | C/723 |  | _ | _ | 2 |  | drawn | Compound | Cylinder | ht |  | small | short | 2.5B 6/4 | Aqua Blue on white | op |  | 151-152 | Dull | Europe
| C/723b |  | _ | _ | 1 |  | drawn | Simple | Hexagonal |  |  | large | standard | 7.5PB 2/7 | Bright Navy | tsl |  | 156 | Dull | Europe
| C/723a |  | _ | _ | 1 |  | drawn | Compound | Hexagonal |  |  | very large | standard | 7.5PB 2/10 | Royal blue | tsl |  | 157 | Dull | Europe
| C/723c |  | _ | _ | 1 |  | wound | Simple | Annular |  |  | very large | short | 7.5PB 2/7 | Bright Navy | tsl |  | 158 | Dull | Europe
C0038 | C/743 |  | Treasure pot/B6/No.35 | _ | 3 |  | drawn | Simple | Cylinder | ht |  | small | short | 5.0PB 6/3 | Powder blue | op |  | 160 | Dull | Europe
| C/745 |  | Treasure pot/B6/No.27 | _ | 1 |  | drawn | Simple | Cylinder | ht |  | medium | short | 5.0PB 6/3 | Powder blue | op |  | 162-163 | Dull | Europe
| C/754 |  | Treasure pot/B6/No.20 | _ | 3 |  | drawn | Simple | Tube |  |  | minute | standard | N1 | lamp black | op |  | 161 | Dull | Europe
| C/740 |  | Treasure pot/B6/No.33 | _ | 3 |  | drawn | Simple | Oblate | ht |  | small | short | 5.0B 4/6 | medium blue | tsl-op |  | 120 |  | Europe
C0054 | C/1550a |  | _ | _ | 2 |  | drawn | Simple | Oblate | ht |  | small | Short | 7.5B 8/2 | pale blue | op |  | 167 | Semi shiny | Europe
| C/1550c |  | _ | _ | 1 |  | drawn | Simple | Cylinder | ht |  | small | standard | 2.5B 6/4 | Aqua blue | op |  | 168 | Dull | Europe
| C/1550d |  | _ | _ | 1 |  | drawn | Simple | Cylinder | ht |  | small | standard | 5.0PB 5/7 | Copen Blue | op |  | 169 | Dull | Europe
| C/1550b |  | _ | _ | 4 |  | drawn | Simple | Oblate | ht |  | small | short | 2.5RP 7/4 | orchid Mist | op |  | 166 | Dull | Europe
K2
C0043 | C/836a |  | B10 | layer 7 | 1 |  | mould? | Simple | Cylinder | ht |  | very large | standard | N9 | White | op |  | 112-117(A) |  | Europe
| C/836b |  | _ | _ | 1 |  | drawn | Simple | Oblate | ht |  | small | short | N9 | White | op |  | 114(B) |  | Europe
| C/836c |  | _ | _ | 1 |  | drawn | Simple | Cylinder | ht |  | small | long | N9 | White | op |  | 113(C) |  | Europe
| C/836d |  | _ | _ | 1 |  | drawn | Simple | Oblate | ht |  | medium | short | N9 | White | op |  | 115(D) |  | Europe
| C/836e |  | _ | _ | 1 |  | drawn | Simple | Cylinder |  |  | large | standard | N9 | White | op |  | 116 E |  | Europe
C0054 | C/1581a |  | _ | _ | 1 |  | wound | Simple | Annular |  |  | very large | short | 7.5PB 2/10 | Royal blue | tsl |  | 153 | Dull | Europe
| C/1581b |  | _ | _ | 1 |  | drawn | Compound | Hexagonal |  |  | very large | standard | 7.5PB 2/10 | Royal blue | tsl |  | 154-155 | Dull | Europe
| C/1546 |  | _ | _ | 2 |  | drawn | Simple | Tube |  |  | medium | standard | 2.5G 6/4 | Light almond green | tsl-op |  | 111 |  | Europe
Mapungubwe (Map)
C0036 | C/732 | western talus | _ | _ | 4 |  | drawn | Compound | Cylinder | ht |  | small | standard |  | White hearth | op-tsl |  | 159 | Dull | Europe
C0039 | C/762a |  | _ | _ | 1 |  | drawn | Simple | Tube | ht |  | small | standard | N1 | lamp black | op |  | 121 | Semi shiny | Europe
| C/762b |  | _ | _ | 2 |  | drawn | Simple | Tube-oblate | no-ht |  | small | long-short | 5.0B 5/7 | Bright blue | tsl-op |  | 122 | Dull | Europe
| C/762c |  | _ | _ | 2 |  | drawn | Simple | Tube | ht |  | small | long | 7.5R 4/6 | Light salmon pink | op |  | 124 | Semi- shiny | Europe
| C/762d |  | _ | _ | 1 |  | drawn | Simple | Oblate | ht |  | medium | short | 7.5R 4/6 | Light salmon pink | op |  | 125 | Semi- shiny | Europe
| C/762e |  | _ | _ | 1 |  | drawn | Compound | Tube | ht |  | medium | long | 7.5R 3/8 | brick red on black | op |  | 123 | shiny | Europe
C0054? | C/838? |  | _ | _ | 5 |  | drawn | Simple | Oblate | ht |  | minute-small | short |  | pink | op |  | 147 | Dull | Europe
C0046 | C/952 |  | _ | _ | 5 |  | drawn | Simple | Tube-oblate | ht |  | small-minute | standard-short | N9 | White | op |  | 130-131-132 | Dull-semi shiny | Europe
| C/952 |  | _ | _ | 2 |  | drawn | Decorated | Tube | ht |  | minute | standard-short |  | White+green and pink stripes | op | stripe | 133 | Semi-shiny | Europe
| C/952a |  | _ | _ | 1 |  | drawn | Simple | Cylinder | ht |  | small | standard | 7.5PB 2/10 | Royal blue | tsl |  | Db(142) | Shiny | Europe
| C/952b |  | _ | _ | 1 |  | drawn | Simple | Cylinder | ht |  | small | short | 5.0PB 4/8 | Dusk Blue | tsl |  | Db(143) | Semi-shiny | Europe
| C/952c |  | _ | _ | 2 |  | drawn | Compound | Cylinder | ht |  | small | short | 7.5R 4/6 | Light salmon pink (Brownish red on green) | op |  | GH(140) | Dull | Europe
C0241 | C/4333a | Gold grave skull No. 15 | _ | _ | 1 |  | drawn | Simple | Tube |  |  | small | long | 2.5G 6/4 | Light almond green | tsl-op |  | 148 | Semi-shiny | Europe
| C/4333b |  | _ | _ | 1 |  | drawn | Simple | Tube |  |  | small | long | 5.0G 5/4 | Surf green | tsl-op |  | 149 | Semi-shiny | Europe
| C/4333d | Gold grave skull No. 15 | _ | _ | 1 |  | drawn | Simple | tube | ht |  | small | long | 5.0PB 4/8 | Dusk Blue | tsl-op |  | 150 | Semi-shiny | Europe
C0055 | C/1846a | Mapungubwe-S terrace | _ | _ | 1 |  | drawn | Simple | Cylinder | ht |  | small | short | 5.0PB 4/8 | Dusk Blue | tsl-op |  | 118 |  | Europe
| C/1846b | Mapungubwe-S terrace | _ | _ | 1 |  | drawn | Simple | Cylinder | ht |  | small | short | 5.0PB 4/8 | Dusk Blue | tsl-op |  | 119 |  | Europe