## Sheet1
Article title: Post-15th century European glass beads in southern Africa: composition and classification using pXRF and Raman spectroscopy; Journal of Archaeological Science: Report; Farahnaz Koleini*, Philippe Colomban, Innocent Pikirayi; * Department of Anthropology and Archaeology, Faculty of Humanities, University of Pretoria, Pretoria, Gauteng, South Africa. farakoleini@gmail.com
Table S5 Corrected major and minor element oxide concentrations (wt%) of glass beads with the impact of normalization factors (NF) of Corning samples A, C and D. The results for glass beads with arsenate content are reported as measured after normalistion
Glass type/Symbol | Accession number | Sites | Sample No. | Colour | MgO | Al2O3 | SiO2 | P2O5 | Cl | K2O | CaO | TiO2 | MnO | Fe2O3 | CoO | CuO | SnO2 | Sb2O3 | PbO | As2O3 | Balance/Na2O
Soda-lime plant ash | c-836e | Mapungubwe | Map116 | White | 0.9049449 | 3.182295 | 64.80066 | 0.6523746 | 1.05 | 3.32506 | 10.61142 | 0.1532489 | - | 0.6436212 | - | - | - | 4.610276 | - | - | 10.0661
| c-952c | Mapungubwe | Map140 | Brownish red on green | 2.911081 | 3.741823 | 64.63934 | 0.9507801 | 1.64 | 3.735726 | 8.469539 | 0.1388079 | 0.5859353 | 1.013502 | - | 0.5282965 | - | 0.3109116 | 0.4302316 | - | 10.90403
| c-739b | Bambandyanalo-Square B6 | Bd14 | White | 0.8375564 | 5.213906 | 64.84294 | 0.3346717 | 1.71 | 3.444356 | 7.647858 | 0.1459307 | - | 0.7564051 | - | - | - | 4.950279 | - | - | 10.1161
|  | Magoro Hill | Mag1 | Black | - | 5.743938 | 59.84992 | 1.043705 | 0.6 | 1.5 | 4.848269 | 0.2579234 | 15.72332 | 1.782761 | - | - | - | - | 0.7293712 | - | 8.418985
|  | Magoro Hill | Mag14 | Transparent | 0.512464 | 5.821028 | 69.88573 | 0.3087661 | 0.77 | 3.768113 | 4.431561 | 0.2131884 | - | 0.1935271 | - | - | - | - | - | - | 14.08899
| c-762e | Mapungubwe Hill | Map123 | Brownish red on black | 1.144134 | 2.291671 | 69.46692 | 0.2083511 | 2.25 | 1.713536 | 2.03485 | 0 | 0.2930089 | 3.592092 | - | 3.273539 | - | - | 0.7751848 | - | 12.96
|  | Magoro Hill | Mag4 | Light blue | 1.455585 | 9.619161 | 64.44848 | 0.432774 | 2.1 | 3.500312 | 3.643619 | 0.304656 | - | 1.805376 | - | 0.2632235 | - | - | - | - | 12.42549
|  | Danamombe/Tr.1/Lv.8 | D4 | Brownish red on black | 2.062617 | 5.626528 | 63.12094 | 0.5116438 | 1.9 | 4.06952 | 9.313481 | - | 0.8271691 | 1.16056 | - | 0.8905625 | - | 0.1664842 | 0.355566 | - | 9.99478
| c-1835d | ParmaX1 | Pr52 | Dark blue | 1.209527 | 2.687555 | 67.68007 | 0.6225857 | 1.6 | 4.113571 | 8.450034 | 0.111913 | 0.2111229 | 0.7996251 | 0.09634463 | - | - | 0.507762 | 0.4211622 | - | 11.48476
| c-723a | Bambandyanalo | Bd152 | Light blue on gray | 1.031685 | 2.993109 | 63.35703 | 0.6047767 | 1.76 | 3.886892 | 8.904017 | 0.1534394 | - | 0.8189574 | - | 3.319605 | - | 3.760852 | 0.2011339 | - | 9.208497
|  | Danamombe/TP.2/Lv.6 | D11 | White | 1.561037 | 5.943468 | 60.27605 | 0.5264693 | 0.63 | 3.899031 | 11.77019 | - | 0.3568474 | 1.011678 | - | - | - | 4.878875 | - | - | 9.346192
| c-1835g | ParmaX1 | Pr58 | brownish red on white | 1.320654 | 2.446794 | 67.18497 | 0.5967868 | 2.26 | 4.034664 | 6.702607 | 0.1350687 | 0.2379998 | 1.25707 | - | 1.314226 | - | 1.256142 | 0.6466886 | - | 10.60633
| c-1843m | Parma-midden | Pr102 | Blue | 2.583522 | 4.754303 | 64.46862 | 0.4480887 | 2.05 | 3.987603 | 7.791143 | 0.1109485 | - | 0.5340687 | - | - | - | 3.113304 | - | - | 10.15523
|  | Baranda | Ba6 | White | - | 0.7664238 | 62.95625 | 0.1865511 | 1.1 | 3.402342 | 6.474729 | 0.1865554 | - | 0.8123752 | - | - | - | 7.375576 | 9.48756 | - | 7.255356
|  | Magoro Hill | Mag25 | Blue (lazurite) | - | 3.231426 | 65.33318 | 0.06046822 | 0.19 | 2.380185 | 2.577359 | - | - | 0.3661866 | - | 1.761309 | - | 1.497319 | 8.983878 | - | 13.62187
| c-762d | Mapungubwe Hill | Map125 | Brownish-red | 0.4156465 | 1.958363 | 62.32659 | 0.2231076 | 1.76 | 2.387747 | 5.690082 | 0.2286495 | 1.977182 | 5.099154 | - | 2.900151 | 0.2356634 | 0.425257 | 5.212594 | - | 9.159811
| c-1842h | Parma | Pr89 | Brownish red on black | 0.6643741 | 2.003252 | 65.30473 | 0.3010637 | 2.52 | 2.747948 | 8.082842 | 0.2001612 | 0.3648801 | 2.326384 | - | 1.435112 | - | 1.355431 | 2.514699 | - | 10.17913
| c-1843h | Parma-midden | Pr97 | Brownish red on pale red | 0.7529053 | 1.707322 | 63.88456 | 0.2328342 | 2.11 | 3.23701 | 7.912244 | 0.1699288 | 0.5938747 | 3.447303 | - | 2.404708 | 0.103934 | 0.886084 | 3.167362 | - | 9.389927
| c-1843g | Parma-midden | Pr96 | Brownish red | - | 1.600559 | 66.93016 | 0.2433681 | 2.08 | 2.560126 | 6.725125 | 0.1413409 | 1.275163 | 3.28961 | - | 1.994967 | - | 0.5303996 | 3.185396 | - | 9.443782
| c-4327 | Bambandyanalo/square B6/ Treasure pot | Bd35 | White | 0.4396262 | 1.911492 | 62.43865 | 0.2041004 | 1.26 | 2.078367 | 9.101198 | 0.1584037 | - | 0.5122159 | - | - | - | 5.795134 | 6.846804 | - | 9.254323
| c-4361 | Bambandyanalo/square B6/ Treasure pot | Bd37 | White | 0.6286793 | 2.162928 | 60.9869 | 0.208264 | 1.23 | 1.55364 | 8.941907 | 0.2036354 | - | 0.4471338 | - | - | - | 6.06875 | 8.366801 | - | 9.205249
|  | Magoro Hill | Mag2 | Dark blue | 1.611494 | 3.252451 | 61.58477 | 0.1929783 | 1.6 | 2.130076 | 5.130439 | 0.1158359 | 2.524179 | 1.263448 | 0.0876259 | - | - | 0.06056591 | 5.800976 | - | 14.64845
|  | Magoro Hill | Mag8 | White | - | 1.873488 | 67.08934 | 0.2863327 | 0.8 | 2.464411 | 5.418595 | 0.2125526 | - | 1.079817 | - | - | - | 3.042327 | 6.135178 | - | 11.59384
| c-1835c | ParmaX1 | Pr51 | Smoky blue | 0.3795463 | 1.380932 | 65.60859 | 0.2180879 | 0.96 | 3.264913 | 3.70758 | - | - | 0.1998535 | - | 1.331264 | - | 1.034368 | 10.23798 | - | 11.68176
| c-762b | Mapungubwe Hill | Map122 | Blue (Lazurite) | 0.3941081 | 1.564308 | 62.98671 | 0.2099546 | 1.06 | 3.322327 | 2.607364 | - | - | 0.3700064 | - | 2.018293 | - | 2.080445 | 12.81347 | - | 10.60048
| c-1830b | Maryland-2 | Ml62 | Black | 1.084483 | 3.92589 | 49.50642 | 0.5117252 | 0.91 | 1.829022 | 3.851366 | 0.2018342 | 21.48419 | 1.866543 | - | - | - | 0.4001937 | 7.341812 | - | 7.086519
| c-1831d | Maryland-1 | Ml73 | Black | 1.622448 | 3.738241 | 50.60611 | 0.9734277 | 0.9 | 1.759478 | 2.055297 | 0.1590469 | 15.16194 | 2.811852 | - | - | - | 0.1129844 | 10.11698 | - | 9.982194
| c-836C | K2/ Block B10/layer 7 | K2-113 | White | 1.321337 | 1.865122 | 63.04049 | 0.5083128 | 1.44 | 5.455256 | 13.03914 | 0.1595189 | - | 0.5721499 | - | - | - | 4.774497 | - | - | 7.824603
| c-1843d | Parma-midden | Pr94 | Plum | 1.340426 | 1.745959 | 66.82881 | 0.4383074 | 1.99 | 5.49348 | 9.896075 | - | 2.449721 | 0.4166898 | - | - | - | - | - | - | 9.400217
|  | Danamombe/Tr.1/Lv7 | D9 | Brownish red on black | 1.75673 | 3.645201 | 65.34183 | 0.6122274 | 1.78 | 5.248371 | 9.281063 | - | 0.2314228 | 0.7461949 | - | 0.7780242 | - | 0.1723206 | - | - | 10.40646
|  | Naharire/TP.2/Lv.2 | NHA1 | White | 1.59737 | 3.205765 | 63.12735 | 0.4198182 | 1.25 | 5.984513 | 9.592639 | - | - | 0.4245571 | - | - | - | 5.544849 | - | - | 8.852981
| c-952a | Mapungubwe Hill | Map142 | Dark blue | 1.081656 | 2.769752 | 66.2394 | 0.9241744 | 1.2 | 5.766565 | 9.238006 | 0.1156785 | 0.1575317 | 0.7862462 | 0.09019071 | - | - | 0.3487573 | - | - | 11.27951
| c-4363 | Bambandyanalo/square B6 | Bd25 | Dark blue | 2.10857 | 3.902222 | 63.00178 | 0.5965174 | 2.31 | 5.627019 | 9.642994 | 0.1069723 | - | 0.7782064 | 0.04303635 | 0.1139881 | - | 2.629501 | 0.4149661 | - | 8.724926
| c-1846b | Mapungubwe-S terrace/- | Map119 | Dark blue | 1.403922 | 2.301311 | 65.69871 | 0.6207863 | 1.12 | 5.127109 | 9.276478 | 0.1483574 | 0.2999943 | 0.9982095 | 0.09981413 | - | - | 2.163171 | 0.1105335 | - | 10.63161
| c-1846a | Mapungubwe-S terrace/- | Map118 | Dark blue | 1.198954 | 2.210512 | 66.29478 | 0.5808726 | 1.08 | 4.983898 | 9.117849 | 0.1449413 | 0.2845085 | 0.9116208 | 0.07329987 | - | - | 2.194169 | - | - | 10.92003
| c-4363 | Bambandyanalo/square B6/ Treasure pot | Bd24 | Dark blue | 0.8467925 | 3.370435 | 64.60245 | 0.628504 | 2.25 | 4.950162 | 9.283779 | 0.1311863 | 0.1310218 | 0.6220972 | - | - | - | 4.114551 | 0.3266116 | - | 8.741414
| c-4363 | Bambandyanalo/square B6/ Treasure pot | Bd27 | Dark blue | 1.438699 | 3.397799 | 64.23442 | 0.4507594 | 1.88 | 4.849365 | 9.642833 | 0.1254231 | - | 0.7387383 | 0.03288542 | - | - | 3.581511 | 0.355346 | - | 9.269078
| c-1835h | ParmaX1 | Pr56 | White | 1.150672 | 4.737146 | 63.72094 | 0.7445295 | 1.75 | 4.986643 | 9.269164 | 0.1635915 | - | 0.7636818 | - | - | - | 3.026615 | - | - | 9.685763
| c-1842i | Parma | Pr90 | Dark blue | 0.8476012 | 2.588836 | 67.6945 | 0.6833279 | 1.99 | 4.964957 | 8.030841 | 0.09938231 | - | 0.8910332 | 0.3745598 | - | - | - | 0.2039836 | - | 11.63561
|  | Danamombe/Tp.2/Lv.8 | D12 | Dark blue | 1.511545 | 3.505123 | 66.57952 | 0.5125366 | 1.48 | 6.021904 | 8.174972 | - | - | 0.7484446 | 0.06280767 | - | - | 0.09523867 | - | - | 11.31259
| c-952a | Mapungubwe Hill | Map130 | White | 0.7808901 | 2.985467 | 65.86105 | 0.6182248 | 1.3 | 5.587574 | 7.768098 | 0.1513983 | - | 0.9007012 | - | - | - | 3.521741 | - | - | 10.52061
| c-952 | Mapungubwe Hill | Map132 | White | 1.290702 | 3.880952 | 64.55979 | 0.960311 | 1.46 | 5.120511 | 7.986579 | 0.1419089 | 0.1605731 | 0.7024064 | - | - | - | 3.379657 | - | - | 10.35237
|  | Magoro Hill | Mag10 | White | 1.959089 | 5.155137 | 65.68722 | 0.5765337 | 1.6 | 5.006237 | 7.837058 | 0.09818923 | - | 0.5073775 | - | - | - | 0.2958643 | - | - | 11.27908
|  | Magoro Hill | Mag5 | White | 1.673546 | 4.137424 | 65.05452 | 0.5780773 | 1.6 | 5.010446 | 7.149834 | 0.1201689 | - | 0.5507687 | - | - | - | 3.869854 | - | - | 10.25497
|  | Danamombe/Tr.1/Lv.10 | D7 | Brownish red on black | 1.42408 | 8.689841 | 62.51724 | 0.3908687 | 1.24 | 5.043037 | 7.12311 | - | 0.2112633 | 0.8800477 | - | 0.7145041 | - | 0.05666594 | 0.2849684 | - | 11.42421
| c-1535 | Bambandyanalo/square B6/Treasure pot | Bd44 | Light blue | 1.056964 | 2.799919 | 67.86292 | 0.4160107 | 1.85 | 5.119978 | 6.977933 | - | 0.1878194 | 0.621738 | - | 1.672734 | - | - | - | - | 11.42928
| c-4363 | Bambandyanalo/square B6/ Treasure pot | Bd26 | Dark blue | 1.011412 | 4.359735 | 63.37 | 0.502616 | 1.66 | 4.523037 | 9.772193 | 0.1650026 | - | 0.9691183 | 0.06947245 | - | - | 3.690087 | 0.3684322 | - | 9.538892
|  | Danamombe/Tr.1/Lv.8 | D6 | Brownish red | 1.809431 | 4.032155 | 63.75741 | 1.113746 | 0.86 | 4.500896 | 6.964641 | - | 0.6195702 | 1.157807 | - | 2.727961 | - | 0.4092733 | 0.4864287 | - | 11.56052
|  | Danamombe/Tp2/lv.8 | D13 | Dark blue | 1.667597 | 3.68217 | 66.77269 | 0.3884782 | 1.5 | 4.474963 | 9.085324 | - | 0.1636589 | 0.8331385 | 0.07687792 | - | - | - | - | - | 11.35505
| c-1843c | Parma-midden | Pr93 | White | 0.7012496 | 2.853943 | 68.48322 | 0.3692415 | 0.73 | 4.209044 | 6.336884 | 0.1569136 | - | 0.663301 | - | - | - | 3.452703 | - | - | 12.0435
| c-1830c | Maryland no.2 | Ml63 | Brownish-red | 0.9489648 | 1.669758 | 59.58061 | 0.3436125 | 1.6 | 5.086795 | 5.505673 | 0.07846399 | 0.4475761 | 4.325615 | - | 3.444628 | - | 0.4296165 | 7.403966 | - | 9.134726
| c-762 | Mapungubwe Hill | Map124 | Brownish-red | 0.8378853 | 2.253487 | 58.95851 | 0.4015125 | 1.84 | 4.700793 | 5.149385 | 0.123331 | 0.4279871 | 4.364505 | - | 3.48788 | - | 0.399532 | 7.549001 | - | 9.503884
| c-1842a | Parma | Pr81 | White | 0.7006743 | 1.539905 | 63.43623 | 0.2379106 | 1.57 | 4.963672 | 7.743702 | 0.1452293 | - | 0.7528097 | - | - | - | 3.571494 | 5.951446 | - | 9.386931
| c-836a1 | K2/ Block B10/layer 7 | K2-117 | White | 0.9028877 | 2.862221 | 59.1008 | 0.3549631 | 1.68 | 4.41335 | 7.306766 | 0.2313915 | 0.1075012 | 0.9637903 | - | - | - | 4.960539 | 7.572161 | - | 9.543627
| c-740 | Bambandyanalo/Treasure pot/B6 | Bd120 | Light blue (Lazurite) | 0.5525417 | 1.331809 | 65.28779 | 0.1595606 | 0.73 | 4.507665 | 2.72079 | - | 0.135837 | 0.6134247 | - | 2.658072 | - | 1.767641 | 7.88145 | - | 11.6541
|  | Magoro Hill | Mag21 | Dark blue | 1.922562 | 1.747927 | 59.20216 | 0.2996974 | 0.79 | 4.121986 | 3.877781 | - | 0.7611395 | 0.8510262 | 0.1044639 | - | - | 0.1620876 | 13.69778 | - | 12.461
| c-836a2 | K2/ Block B10/layer 7 | K2-112 | White | 1.329289 | 2.466444 | 56.33781 | 0.4132333 | 1.76 | 4.129913 | 9.7849 | 0.2345319 | 0.1369059 | 0.9741485 | - | - | - | 5.453306 | 8.787413 | - | 8.192105
| c-745 | Bambandyanalo/Treasure pot/B6 | Bd163 | Powdery blue | - | 2.423249 | 61.69815 | 0.2677794 | 1.7 | 4.172665 | 7.470962 | 0.1993735 | - | 0.8911047 | 0.03324648 | 0.104283 | - | 4.840891 | 7.690965 | - | 8.507334
| c-1830d | Maryland no.2 | Ml64 | Light blue | 0.501485 | 1.885087 | 61.00615 | 0.546377 | 1.03 | 3.842322 | 2.543476 | - | - | 0.43551 | - | 1.813892 | - | 1.809509 | 13.24711 | - | 11.33909
| c-1830b | Maryland no.2 | Ml65 | Black | - | 2.06983 | 57.5899 | 1.015481 | 1.29 | 3.392711 | 2.736542 | 0.09152352 | 13.95659 | 1.667416 | - | - | - | 0.3465993 | 7.826148 | - | 8.017257
| c-1842d | Parma | Pr82 | White | - | 2.570614 | 61.42908 | 0.1838945 | 1.08 | 3.854338 | 7.212032 | 0.1205939 | 0.1265048 | 0.4665952 | - | - | - | 6.032581 | 8.143848 | - | 8.779917
Potash rich | c-1581b | K2 | K2-155 | Dark blue-Hexagonal | 1.933773 | 2.826214 | 68.03303 | 1.433626 | 0.69 | 10.68786 | 6.186946 | 0.07596004 | - | 0.1274869 | 0.05277085 | - | - | - | 0.3074806 | - | 7.644856
| c-1579a | k2-block6-square2 | K2-1 | Dark blue-Hexagonal | 2.034411 | 1.326499 | 66.74506 | 2.212971 | 0.47 | 12.87413 | 6.943611 | - | - | 0.09835572 | 0.09101423 | - | - | - | 0.2942823 | - | 6.911736
| c-1579b | k2-block6-square2 | K2-2 | Dark blue-Hexagonal | 2.007382 | 2.042915 | 66.74901 | 1.951979 | 0.73 | 12.41894 | 6.593711 | - | - | 0.1104713 | 0.07210318 | - | - | - | 0.5208814 | - | 6.801598
| c-767e | k2-tr2-l1-skelet2 | K2-43 | Dark blue-Hexagonal | - | 3.583123 | 67.45686 | 1.427171 | 0.4 | 13.04235 | 6.735287 | 0.05632533 | - | 0.1236342 | 0.09324438 | - | - | - | - | - | 7.080016
| c-912 | JS2(a)Southern Terrace main entrance | Map45 | Dark blue-Hexagonal | 2.197304 | 1.695114 | 67.6283 | 2.041197 | 0.66 | 12.00801 | 5.723466 | - | - | 0.08244757 | 0.1393213 | - | - | - | 0.3781335 | - | 7.450839
| c-767d | k2-tr2-l1-skelet2 | K2-42 | Dark blue-Hexagonal | - | 3.674398 | 68.38277 | 1.228726 | 0.45 | 11.12508 | 6.222249 | 0.05148683 | - | 0.1720167 | 0.1444728 | - | - | - | 0.6947066 | - | 7.849386
| c-723b | Bambandyanalo | Bd157 | Dark blue-Hexagonal | 1.757621 | 1.809195 | 65.29851 | 2.462371 | 0.62 | 13.79847 | 7.332643 | 0.06950747 | - | 0.1204344 | 0.09690313 | - | - | - | 0.3152898 | - | 6.317136
| c-1835b | ParmaX1 | Pr49 | Dark blue-Hexagonal | - | 2.586013 | 66.5435 | 1.637633 | 0.42 | 13.91669 | 8.697825 | - | - | 0.1201657 | 0.07427954 | - | - | - | - | - | 5.994527
| c-1579c | k2-block6-square2 | K2-3 | Dark blue-Hexagonal | - | 1.454588 | 67.76695 | 2.314001 | 0.54 | 14.26552 | 6.582027 | 0.05310326 | - | 0.1627986 | 0.0991923 | - | - | - | - | - | 6.762805
| c-1579d | k2-block6-square2 | K2-4 | Dark blue-Hexagonal | 1.014676 | 1.150283 | 67.27614 | 2.334838 | 0.54 | 14.55468 | 6.461817 | - | - | 0.1209325 | 0.1048828 | - | - | - | - | - | 6.444435
| c-4256b | K2/B6/pot finds | K2-30 | Dark blue-Hexagonal | 1.446103 | 2.005355 | 66.38635 | 2.14324 | 0.45 | 14.55943 | 6.366984 | 0.05182515 | - | 0.1429567 | 0.09079196 | - | - | - | - | - | 6.357317
| c-4256b | K2/B6/pot finds | K2-31 | Dark blue-Hexagonal | 1.756393 | 2.418846 | 65.72687 | 2.346961 | 0.46 | 14.26478 | 6.414283 | 0.05316591 | - | 0.1509474 | 0.09303287 | - | - | - | - | - | 6.316043
| c-723 | k2/- | K2-32 | Dark blue-Hexagonal | 1.58167 | 1.87678 | 65.84555 | 2.308864 | 0.58 | 14.33629 | 6.641407 | - | - | 0.1210205 | 0.0987619 | - | - | - | 0.124528 | - | 6.480298
| c-723 | k2/- | K2-33 | Dark blue-Hexagonal | 1.796854 | 1.741698 | 66.99859 | 2.020985 | 0.57 | 14.04255 | 6.168246 | 0.05184097 | - | 0.1261916 | 0.09160084 | - | - | - | - | - | 6.390112
|  | Magoro Hill | Mag30 | Dark blue-Hexagonal | 0.6758387 | 1.263548 | 66.10701 | 1.775215 | 0.36 | 15.18441 | 9.374477 | - | - | 0.1333288 | 0.08486864 | - | - | - | - | - | 5.040918
| c-723a1 | K2/- | K2-107 | Dark blue-Hexagonal | 1.60034 | 2.872999 | 63.97286 | 0.2686489 | 0.55 | 17.29339 | 6.392955 | - | 1.970256 | 0.1796863 | 0.1058766 | - | - | - | 0.4057127 | - | 4.387344
| c-723a2 | K2/- | K2-108 | Dark blue-Hexagonal | 1.186808 | 3.163858 | 62.50387 | 0.2455383 | 0.41 | 17.66317 | 7.223853 | - | 3.282059 | 0.1531953 | 0.07042795 | - | - | - | 0.3319078 | - | 3.764603
| c-1581a | K2/- | K2-153 | Dark blue-Annular | - | 2.876839 | 65.3086 | 0.4607812 | 0.75 | 13.86267 | 10.26024 | 0.1670856 | 0.407295 | 0.8852879 | 0.1587604 | - | - | - | - | - | 4.86243
Synthetic soda | c-4256a | K2/B6/pot finds | K2-28 | Dark blue-Annular | 0.8742201 | 3.294007 | 70.38439 | 0.1891022 | 0.44 | 2.473019 | 7.266134 | 0.08618976 | 0.2688539 | 0.367757 | 0.1056985 | - | - | - | - | - | 14.24596
| c-723c | k2/- | K2-12 | Dark blue-Annular | - | 2.928479 | 72.40637 | 0.1278856 | 0.21 | 3.135899 | 5.561105 | 0.09362459 | 0.2418473 | 0.4392101 | 0.0724666 | - | - | - | - | - | 14.77894
| c-4257c | Bambandyanalo/square B6/ Treasure pot | Bd8 | Dark blue-Annular | 1.099504 | 4.174972 | 69.16202 | 0.2541873 | 0.45 | 3.503609 | 6.556618 | 0.1150633 | 0.323553 | 0.491297 | 0.08141705 | - | - | - | - | - | 13.79187
| c-723c | Bambandyanalo/- | Bd158 | Dark blue-Annular | - | 2.820883 | 72.77376 | 0.05924932 | 0.53 | 2.036621 | 6.012375 | 0.1210013 | 0.3079106 | 0.3880188 | 0.09770206 | - | - | - | - | - | 14.85514
| c-4257a | Bambandyanalo/square B6/ Treasure pot | Bd5 | Dark blue-Annular | - | 3.02989 | 72.57129 | 0.2260387 | 0.3 | 2.175603 | 5.679342 | 0.1074083 | 0.2810799 | 0.3992305 | 0.08368075 | - | - | - | - | - | 15.14414
| c-4257b | Bambandyanalo/square B6/ Treasure pot | Bd6 | Dark blue-Annular | - | 3.295902 | 72.13989 | 0.1630948 | 0.46 | 2.56186 | 5.754886 | 0.09315784 | 0.234618 | 0.5607348 | 0.07860436 | - | - | - | - | - | 14.65284
| c-4257c | Bambandyanalo/square B6/ Treasure pot | Bd7 | Dark blue-Annular | 1.024888 | 3.691851 | 71.09082 | 0.1988352 | 0.35 | 2.257971 | 5.494789 | 0.09875518 | 0.289612 | 0.4600168 | 0.09602478 | - | - | - | - | - | 14.95007
| c-723a | k2/- | K2-9 | Dark blue-Annular | 1.178286 | 3.973397 | 70.28621 | 0.1958215 | 0.42 | 2.245762 | 6.106121 | 0.0968948 | 0.3703706 | 0.4290347 | 0.1086573 | - | - | - | - | - | 14.59146
| c-723b | k2/- | K2-11 | Dark blue-Annular | 0.738116 | 3.725599 | 71.61324 | 0.1819796 | 0.24 | 2.103833 | 5.525883 | 0.09049 | 0.2188855 | 0.4261913 | 0.09464781 | - | - | - | - | - | 15.03968
| c-4256a | K2/B6/pot finds | K2-29 | Dark blue-Annular | - | 2.317776 | 73.90312 | 0.1239256 | 0.17 | 1.993102 | 5.006486 | 0.08139169 | 0.2641099 | 0.356123 | 0.08715779 | - | - | - | - | - | 15.70685
Mixed alkali |  | Magoro Hill | Mag3 | Light blue | - | 2.072199 | 66.20402 | 0.6360634 | 1.7 | 9.245282 | 8.294927 | 0.06863936 | - | 0.5121004 | 0 | 1.473056 | - | - | - | - | 9.793439
|  | Magoro Hill | Mag32 | Dark blue-Annular | - | 3.842719 | 65.97381 | 1.005531 | 0.29 | 9.231283 | 6.354628 | 0.139906 | 0.161561 | 0.9298515 | 0.05048899 | - | - | - | - | - | 12.02251
| c-723a | Bambandyanalo/- | Bd156 | Dark blue-Hexagonal | 0.93236 | 3.223622 | 64.97937 | 0.4221987 | 0.63 | 8.854334 | 6.932838 | 0.08457423 | 1.341439 | 0.1856509 | 0.09040609 | - | - | - | 0.326306 | - | 11.9969
|  | Magoro Hill | Mag31 | Dark blue-Hexagonal | 0.6606038 | 1.562798 | 69.5949 | 0.1350159 | 0.35 | 8.847822 | 6.075537 | - | 0.1248354 | 0.1615743 | 0.125413 | - | - | - | - | - | 12.36524
| c-1835a | ParmaX1 | Pr47 | Colourless-Hexagonal | 0.7807947 | 1.029835 | 70.70953 | 0.2082443 | 0.3 | 7.736324 | 6.060949 | - | - | 0.04419011 | - | - | - | - | 0.1290217 | - | 12.99791
Mineral soda (outlier) | c-1843j | Parma-midden | Pr99 | Dark blue | - | 2.09 | 69.59 | 0.36 | 1.97 | 0.97 | 5.05 | 0.13 | 0.21 | 0.91 | 0.16 | 0.73 | - | 0.21 | 0.46 | - | 17.15528
| c-739e | Bambandyanalo/Square B6 | Bd17 | White | 0.7910082 | 1.84471 | 62.11196 | 0.1523002 | 1.14 | 0.9383639 | 8.495851 | 0.128692 | - | 0.3289305 | - | - | - | 5.880971 | 8.646203 | - | 9.541007
| c-739f | Bambandyanalo/Square B7 | Bd18 | White | 0.4555878 | 2.106367 | 62.98439 | 0.1772404 | 1.24 | 1.138287 | 7.913482 | 0.1200166 | 0.1557189 | 0.4591518 | - | - | - | 5.367524 | 8.124689 | - | 9.757542
| c-739a | Bambandyanalo/Square B8 | Bd13 | White | - | 1.699603 | 64.18448 | 0.1294024 | 0.84 | 0.771419 | 8.508435 | 0.114424 | - | 0.3562443 | - | - | - | 6.207876 | 8.016755 | - | 9.171365
| c-1835i | ParmaX1 | Pr57 | White | - | 1.29409 | 63.43425 | 0.4129405 | 0.95 | 1.043643 | 8.062514 | 0.1122626 | - | 0.330074 | - | - | - | 6.272319 | 9.157718 | - | 8.930193
Lead soda | c-1546 | K2 | K2-111 | Green | 1.575328 | 0.7699481 | 36.35784 | 0.0765423 | 1.63 | 2.854884 | 2.614983 | - | - | 0.9144728 | - | 1.369022 | 0.08389141 | 1.266479 | 43.782 | 5.1 | 1.604612
| c-4333b | Mapungubwe Hill/gold grave skull No. 15 | Map149 | Green | 1.440674 | 1.046791 | 38.22312 | 0.1004467 | 2.51 | 1.723839 | 2.418509 | - | - | 0.7680208 | - | 0.6449017 | 0.1515341 | 0.6207479 | 42.67723 | 4.37 | 3.304192
| c-1843i | Parma/Midden | Pr98 | Green | 1.904255 | 0.7074146 | 35.48045 | 0.09177929 | 1.8 | 0.853655 | 1.089224 | - | - | 0.2872862 | - | 1.185273 | 0.0693722 | 0.1927633 | 47.45727 | 5.88 | 3.001263
| c-4333a | Mapungubwe Hill/gold grave skull No. 15 | Map148 | Green | 1.306754 | 0.7377827 | 39.85243 | 0.06953709 | 1.41 | 2.566727 | 3.338522 | - | - | 0.7684097 | - | 1.145218 | 0.06792433 | 1.250496 | 41.90665 | 4.15 | 1.429559
Lead soda with arsenate content | c-836-b | K2 | K2-114 | White | - | 3.230038 | 46.63108 | 0.5156166 | - | 2.337609 | 1.602994 | - | 0.1633278 | 0.2206567 | - | - | - | - | 24.75874 | 20.53994 | -
| c-952 | Mapungubwe | Map133 | Striped | 5.629018 | 3.459064 | 37.68017 | 1.532261 | 1.548778 | 3.489983 | 2.102412 | - | 0.1397609 | 0.2173274 | - | 0.2732991 | - | - | 27.64378 | 16.28415 | -
| c-838 | Mapungubwe | Map147 | Pink | 5.178439 | 5.469078 | 41.64011 | 2.033839 | 1.701929 | 4.493103 | 1.182547 | - | 0.1097329 | 0.107136 | - | - | 0.1124145 | 0.5105936 | 24.36222 | 13.09886 | -
| c-732** | Mapungubwe | Map159 | White heart | 1.731999 | 3.973641 | 58.58036 | 0.9221269 | 0.8769339 | 5.059695 | 1.993524 | - | 0.0915263 | 0.5143116 | - | 0.04015244 | - | 0.6608566 | 14.35712 | 11.19775 | -
| c-739d | Bambandyanalo | Bd16 | White | 9.933924 | 6.606813 | 34.48209 | 1.703848 | 1.717996 | 1.871812 | 1.032386 | - | 0.1146212 | 0.1917708 | - | - | - | - | 27.03827 | 15.30648 | -
| c-4361 | Bambandyanalo | Bd38 | White | 12.81462 | 5.921754 | 29.89575 | 1.978191 | 1.998601 | 1.611667 | 1.456118 | - | 0.1190636 | 0.1973988 | - | - | - | - | 27.95603 | 16.05081 | -
| c-743 | Bambandyanalo | Bd160 | Powdery blue | 8.226213 | 5.407511 | 37.26441 | 1.397138 | 1.91486 | 3.066335 | 0.9439332 | - | 0.1116553 | 0.1670951 | 0.1077767 | - | - | - | 26.69882 | 14.69426 | -
| c-1550b | Bambandyanalo | Bd166 | Pink | 6.670005 | 3.760047 | 46.24665 | 1.53089 | 1.668704 | 5.126209 | 1.20872 | - | 0.1227624 | 0.1787485 | - | - | - | 0.4361703 | 23.28817 | 9.762918 | -
| c-1550a | Bambandyanalo | Bd167 | Powdery blue | 7.794926 | 5.351774 | 42.6427 | 1.830763 | 1.494027 | 1.620924 | 1.286586 | - | 0.2671342 | 0.1969359 | 0.06105533 | - | - | 0.1121082 | 20.89877 | 16.4423 | -
| c-1550b | Bambandyanalo | Bd168 | Light blue | 5.557569 | 4.623739 | 39.37569 | 2.824861 | 1.92865 | 2.511429 | 1.576104 | 0.06255265 | 0.1471928 | 0.1988385 | - | 2.415319 | - | 0.2188982 | 21.73785 | 16.82125 | -
| c-1550c | Bambandyanalo | Bd169 | Blue | 5.478676 | 4.317912 | 41.76866 | 1.390656 | 1.704517 | 2.727367 | 0.7404523 | - | 0.1027443 | 0.151752 | 0.1567582 | - | - | - | 28.24239 | 13.21811 | -
| c-767a | K2 | K2-39 | White | 14.42878 | 3.825885 | 21.47516 | 1.733492 | - | 1.088762 | 2.618368 | - | 0.1537367 | 0.1591479 | - | - | - | - | 28.68278 | 25.83389 | -
| c-767b | K2 | K2-40 | White | 6.660696 | 3.981888 | 30.94771 | 2.76885 | 0.2698722 | 0.9236539 | 2.399025 | - | 0.1341281 | 0.2188835 | - | - | - | - | 31.11192 | 20.58337 | -
| c-767c | K2 | K2-41 | White | 6.353623 | 4.837459 | 31.65951 | 1.23988 | - | 1.339234 | 2.826741 | - | 0.1675028 | 0.1552571 | - | - | - | - | 26.68803 | 24.73277 | -
| c-1831h | Maryland | Ml79 | White heart | 5.203626 | 3.125993 | 58.19079 | 1.525307 | 1.705904 | 4.27373 | 1.106893 | - | 0.1072359 | 0.1675409 | - | 0.0240223 | - | 0.6429103 | 15.44853 | 8.477514 | -
| c-1842-e | Parma | Pr83 | Powdery blue | 7.078623 | 3.0694 | 47.01491 | 1.725173 | 2.310144 | 2.584298 | 0.694061 | - | 0.09468505 | - | 0.08454159 | - | - | - | 23.2184 | 12.12577 | -
| c-1842b | Parma | Pr85 | White | 13.32816 | 5.515205 | 32.03228 | 2.10736 | 1.888958 | 1.750468 | 1.739892 | - | 0.1157033 | - | - | - | - | - | 24.69875 | 16.82322 | -
| c-1842c | Parma | Pr86 | White | 3.817028 | 1.039258 | 35.61795 | 2.401199 | - | 2.243895 | 1.884792 | - | 0.1352826 | - | - | - | - | - | 29.59421 | 23.26639 | -
| c-1843b | Parma midden | Pr91 | White | 4.985047 | 2.211853 | 37.78983 | 0.8343362 | - | 2.765447 | 1.359109 | - | 0.1302735 | - | - | - | - | - | 29.39633 | 20.52777 | -
| c-1843a | Parma midden | Pr92 | White | 3.655247 | 1.225994 | 27.46365 | 3.040594 | - | 1.231999 | 1.791497 | - | 0.1491568 | - | - | - | - | - | 37.67629 | 23.76557 | -
| C-4360 | Bambandyanalo | Bd104 | Powdery blue | 8.606531 | 6.03517 | 38.36431 | 1.54059 | 2.126164 | 2.864806 | 0.8080299 | - | 0.09333801 | 0.1720575 | 0.09639726 | 0.1104121 | - | - | 25.11727 | 14.06492 | -
| c-1540 | Bambandyanalo | Bd105 | White | 9.346609 | 4.188207 | 35.9535 | 1.332474 | 1.461165 | 1.332112 | 1.142963 | - | 0.1212424 | 0.1411178 | - | - | - | - | 25.23315 | 19.74746 | -
| c-1539 | Bambandyanalo | Bd106 | White | 11.22966 | 4.085593 | 35.27902 | 1.524913 | 1.65552 | 2.322929 | 1.220841 | - | 0.1256404 | - | - | - | - | - | 25.42299 | 17.1329 | -