## Introduction
The following contains all the viscosity values for the various samples. The units for the viscosity is mPa s (cP). The 3rd header shows the repeats.

## Results
Index | Shear Rate [1/s] | Xan0 | [5 empty] | Xan15 | [5 empty] | Xan25 | [5 empty] | Xan50
|  | Non-dry |  |  | Dry |  |  | Non-dry |  |  | Dry |  |  | Non-dry |  |  | Dry |  |  | Non-dry |  |  | Dry
|  | 1 | 2 | 3 | 1 | 2 | 3 | 1 | 2 | 3 | 1 | 2 | 3 | 1 | 2 | 3 | 1 | 2 | 3 | 1 | 2 | 3 | 1 | 2 | 3
1 | 0.01 | 53523.5 | 54560.1 | 68373.7 | 76155.8 | 87024.6 | 81738.3 | 65658.8 | 80379.9 | 69898.2 | 111205.3 | 129623.1 | 57821.1 | 39486.9 | 34248.1 | 28785.8 | 97056.7 | 61027.1 | 48657.6 | 68327.5 | 76191.7 | 70604.5 | 72850.9 | 97224.5 | 115478.7
2 | 0.011 | 51274.6 | 53278.3 | 70910.2 | 104925.6 | 119272.1 | 91525.4 | 66384.6 | 81989.8 | 77696.5 | 117176.5 | 152006 | 66831.8 | 46703 | 33005.7 | 28190.4 | 102561.4 | 71501.5 | 50565.7 | 71978.7 | 84146.9 | 70063.5 | 82664.9 | 133446.7 | 152801
3 | 0.0121 | 43565.8 | 47311.7 | 63533.6 | 91454.7 | 118338.4 | 85947.8 | 63287.8 | 75135.4 | 77191.4 | 107174 | 147628.7 | 65708.2 | 48061.3 | 31526.9 | 27273.1 | 101441.3 | 70707.2 | 48883.1 | 69541.5 | 83442.8 | 66171.1 | 82551.1 | 145577.9 | 152003.6
4 | 0.0134 | 37816.5 | 42790.3 | 56490.2 | 81129.4 | 107386.5 | 78236.5 | 58840.2 | 68609 | 73691.7 | 96017.5 | 137230.1 | 61486.4 | 47633.8 | 29945.8 | 26220.8 | 96004.3 | 66260.8 | 46149.5 | 66722.6 | 80408.7 | 62937.9 | 80724.6 | 148854.3 | 147221.3
5 | 0.0148 | 33591.7 | 38660.2 | 50721.5 | 71655.5 | 80683 | 70411 | 54405.8 | 62357.5 | 69670.9 | 85475.1 | 125902.3 | 57222.7 | 45577.9 | 28524.9 | 24989.3 | 89912.2 | 61879.7 | 43330 | 63515.1 | 76904.3 | 59296.4 | 78075.9 | 144245 | 140970.5
6 | 0.0162 | 29719.3 | 34586.3 | 45468.7 | 63444.3 | 88310.7 | 63671.6 | 50259.7 | 56745.2 | 65185.7 | 76184.2 | 114631.6 | 52985.8 | 43353.7 | 26917.4 | 23796.9 | 83576.7 | 57747.7 | 40780.4 | 60112.5 | 73091.6 | 55782.9 | 74589 | 141870.9 | 132517.1
7 | 0.0179 | 26789.7 | 31232.8 | 40584.5 | 56064 | 79428.9 | 56423.4 | 46228.3 | 51539.7 | 60714.4 | 68413.9 | 104366.7 | 48711.6 | 41291.1 | 25517.6 | 22546.7 | 77699.4 | 53491.7 | 38485.5 | 56657.7 | 69203.7 | 52207.1 | 70559.6 | 135645.8 | 123621
8 | 0.0197 | 24246.8 | 28129.7 | 36428.4 | 50872.2 | 72131.8 | 50464.5 | 42580.7 | 46776.5 | 56352.9 | 61104 | 93801.3 | 45336.7 | 39383.9 | 23964.4 | 21399.8 | 72006.2 | 49695.4 | 36439.3 | 53137.2 | 64976.2 | 48836.2 | 66146.7 | 127137.3 | 114735.2
9 | 0.0218 | 21804.2 | 24794.1 | 32708.3 | 45253.6 | 64587.2 | 44923.8 | 38992.5 | 42477 | 52181.9 | 54784.2 | 87912.5 | 42121.4 | 37075 | 22623.5 | 20247.3 | 67015.7 | 46158 | 33920.6 | 49461.1 | 60619.6 | 45398.3 | 62018.6 | 117659.6 | 106250.7
10 | 0.024 | 19392.7 | 22487.8 | 29503.4 | 40443.9 | 57361.9 | 40073.5 | 35611.6 | 38604.7 | 47884.4 | 48904.6 | 79461.8 | 38885.1 | 35024.5 | 21300.1 | 19154.6 | 62161.1 | 42818.3 | 31676.1 | 46297.5 | 56315.7 | 42320.7 | 57996.9 | 108355.7 | 98540.7
11 | 0.0264 | 17518.2 | 20328 | 26469.2 | 36316.5 | 51858.6 | 35509.2 | 32992.3 | 34855 | 43855.9 | 43663.4 | 72845.9 | 35998.8 | 32740.1 | 20066.9 | 18126.3 | 57435.3 | 39790.8 | 29582.6 | 43219 | 52407 | 39382.4 | 53962.2 | 99919.6 | 91111.7
12 | 0.0291 | 15534.2 | 18828.2 | 23766.2 | 32753.8 | 46264 | 31543.5 | 30608.8 | 31644.6 | 40539 | 39184.6 | 66158.9 | 33353.7 | 30638.7 | 18936.7 | 17150.9 | 53230.7 | 37035.3 | 27454.7 | 40102.6 | 48834.6 | 36611.5 | 50515.1 | 91113.4 | 83204.3
13 | 0.0321 | 13952.6 | 17265.6 | 21403.9 | 29425.8 | 41077.4 | 28558.8 | 28469.5 | 28741.7 | 37318.5 | 35161.6 | 60351.5 | 30886.6 | 28679.6 | 17799.3 | 16214.9 | 49198.1 | 34363.5 | 25625.5 | 37365 | 45218.4 | 33932.6 | 46989.3 | 83272.7 | 76108.5
14 | 0.0353 | 12961.8 | 15782.9 | 19154.8 | 26316.5 | 36066.5 | 25828 | 26358.1 | 26019.6 | 34501.6 | 31639.9 | 55002.8 | 28485.7 | 26889.5 | 16777.8 | 15227.9 | 45394 | 31970.8 | 23894.7 | 34721.9 | 41874 | 31477.2 | 43920.6 | 77001.8 | 70181.3
15 | 0.039 | 11659 | 14548.5 | 17332.9 | 23481 | 31840.7 | 22945.3 | 24246.3 | 23812.1 | 31972.3 | 28620.3 | 50001.3 | 26094.1 | 24905.5 | 15721 | 14334.1 | 42000.9 | 29687.3 | 22275.5 | 32156.7 | 38848.8 | 29284.7 | 40649.5 | 69672.4 | 64382.1
16 | 0.0429 | 10520.9 | 13418.4 | 15621.2 | 20963.4 | 28252.5 | 20996.3 | 22391 | 21626.9 | 29415 | 25741.3 | 45252.3 | 24036.8 | 23267.5 | 14828.7 | 13477.1 | 38894.5 | 27529.8 | 20858.5 | 29957.4 | 35888.9 | 27271.3 | 37624.5 | 62107.2 | 59160.7
17 | 0.0473 | 9549.3 | 12057.6 | 14043.7 | 18869.4 | 24849.2 | 18735.5 | 20562.7 | 19683.9 | 27062.5 | 23246.1 | 40961.2 | 22272.7 | 21699.8 | 13960.1 | 12684.3 | 35864.1 | 25578.2 | 19415.4 | 27765.5 | 33282.6 | 25295.9 | 34871.4 | 56492.7 | 54065.7
18 | 0.0521 | 8589.7 | 10947.6 | 12637.2 | 16817.8 | 21972.7 | 16759.5 | 18913 | 18028.7 | 24866 | 21075.8 | 37305.6 | 20479.9 | 20230 | 13064.8 | 11898.6 | 33211.7 | 23696.7 | 18130 | 25746.9 | 30720.3 | 23474.1 | 31996.1 | 51543.3 | 49417.2
19 | 0.0574 | 7767.9 | 9950.3 | 11547.2 | 15099.5 | 19522.5 | 15067.1 | 17416.8 | 16478 | 22935.5 | 19095.3 | 33798.2 | 18784.3 | 18857.1 | 12278.9 | 11176.6 | 30873 | 21998.8 | 16840.5 | 23868.2 | 28361 | 21788 | 29624 | 47330.1 | 45373.1
20 | 0.0633 | 7061.7 | 9106.2 | 10495.7 | 13527.7 | 17242.1 | 13695.1 | 16018.4 | 15028.4 | 21159.5 | 17324.7 | 30881.9 | 17444.2 | 17570.7 | 11511.7 | 10501.4 | 28411.5 | 20447.2 | 15692.7 | 22059.7 | 26268 | 20205.1 | 27213.6 | 42661.1 | 41114.2
21 | 0.0698 | 6278.1 | 8285.3 | 9452.3 | 12152 | 15348.4 | 12196.7 | 14807.1 | 13811.1 | 19449.6 | 15750.8 | 28086.8 | 16053.7 | 16352.9 | 10824.3 | 9844 | 26206.4 | 18940.5 | 14625.6 | 20426.6 | 24213.6 | 18747.4 | 24989 | 38388.1 | 37511.1
22 | 0.0769 | 5613.7 | 7538.3 | 8537 | 10920.4 | 13976.8 | 11172.7 | 13561.5 | 12651.9 | 17993.8 | 14338.7 | 25278.2 | 14875.6 | 15227.7 | 10144 | 9241.3 | 24224.1 | 17598.6 | 13597.1 | 18874.3 | 22191.8 | 17323.8 | 23130.6 | 34267.3 | 34609.4
23 | 0.0847 | 5098.3 | 6932 | 7767.5 | 9867.1 | 12308.8 | 10205.7 | 12597.2 | 11608.1 | 16589.9 | 13096.7 | 22772.7 | 13753.7 | 14203.3 | 9521.6 | 8679.2 | 22301.9 | 16298.4 | 12647.1 | 17454.4 | 20456.8 | 16053.9 | 21329.5 | 31561.8 | 31423.3
24 | 0.0934 | 4685.9 | 6381.8 | 7033.5 | 8873.4 | 11139.7 | 9095.3 | 11569.5 | 10697.5 | 15155.8 | 11932.1 | 20650.2 | 12671.6 | 13237 | 8955.2 | 8130.4 | 20648.9 | 15131.1 | 11818.8 | 16103.9 | 18914 | 14828.3 | 19453.1 | 28380.6 | 28645.3
25 | 0.103 | 4312 | 5773.7 | 6401.5 | 8046.9 | 9953.6 | 8247.3 | 10690.5 | 9822.3 | 13929.1 | 10952.8 | 18820.8 | 11721.2 | 12331 | 8423.2 | 7624.8 | 19070.5 | 14008.5 | 10998.2 | 14986.4 | 17345.9 | 13761.6 | 17883.8 | 26058.5 | 26080.3
26 | 0.113 | 3796.8 | 5327.7 | 5832.8 | 7290.1 | 8874.4 | 7453.2 | 9847.8 | 9032.6 | 12819.4 | 10003.2 | 17117.8 | 10701.1 | 11497.8 | 7920.4 | 7116.1 | 17600.5 | 12963.7 | 10285.1 | 13793.2 | 15910.6 | 12736 | 16388.8 | 23663.7 | 23609.4
27 | 0.125 | 3519 | 4817.2 | 5238.9 | 6592.8 | 8070.3 | 6873 | 9059.6 | 8254.5 | 11777.1 | 9102.1 | 15385.3 | 9875.8 | 10674.1 | 7432.7 | 6668.4 | 16267.7 | 11996.8 | 9578 | 12699.2 | 14741.4 | 11807.5 | 15123.3 | 21661.6 | 21631.7
28 | 0.138 | 3207.4 | 4461.6 | 4794.1 | 5951.8 | 7120.4 | 6163.2 | 8377.4 | 7624.4 | 10820.9 | 8341.4 | 13989.8 | 9071.2 | 9961.1 | 6958.8 | 6242.2 | 15033.7 | 11092.9 | 8930.3 | 11728.1 | 13473.1 | 10936.7 | 13900.5 | 19677.5 | 19884.5
29 | 0.152 | 2881.3 | 3970.7 | 4352.8 | 5448 | 6550.7 | 5489.5 | 7749.7 | 7062.4 | 9883.2 | 7666.4 | 12779.5 | 8432.7 | 9184.6 | 6527.8 | 5842.8 | 13872.4 | 10295.9 | 8317 | 10821.6 | 12366.7 | 10101.6 | 12714.7 | 17762.8 | 18135.1
30 | 0.167 | 2603.5 | 3575.9 | 3995.6 | 4906.2 | 6012 | 5143.5 | 7170.9 | 6488.4 | 9052.7 | 7051.9 | 11509.2 | 7793.7 | 8590.6 | 6107.1 | 5470.8 | 12781.9 | 9569.9 | 7769.7 | 9991.7 | 11377 | 9328.8 | 11685.7 | 16168.5 | 16546
31 | 0.184 | 2403.6 | 3283.3 | 3612.9 | 4486.5 | 5538.1 | 4618.5 | 6605.8 | 5993.7 | 8380.3 | 6483.2 | 10590.3 | 7171.8 | 8011.2 | 5720.4 | 5128.1 | 11789.1 | 8881.6 | 7234.7 | 9225.7 | 10439.9 | 8635.4 | 10754.2 | 14528.3 | 15063.2
32 | 0.203 | 2170.1 | 2980.7 | 3316.1 | 4047.3 | 5019.4 | 4200.1 | 6095.2 | 5543.2 | 7688.6 | 5950.4 | 9540.7 | 6612.4 | 7463.5 | 5373.4 | 4801.2 | 10924.2 | 8229.7 | 6732.2 | 8484.4 | 9628.3 | 7993 | 9888.1 | 13187.5 | 13782.7
33 | 0.224 | 1959.1 | 2706.2 | 3033 | 3707.6 | 4548.3 | 3761.5 | 5663.7 | 5120.6 | 7128.7 | 5500.2 | 8719.2 | 6090.9 | 6905.5 | 5017.9 | 4503.7 | 10078.2 | 7638.4 | 6273.8 | 7849.8 | 8852.1 | 7402.5 | 9088.7 | 11991.7 | 12497.2
34 | 0.247 | 1792.6 | 2473.7 | 2771.3 | 3377.1 | 4115.1 | 3455.4 | 5222.3 | 4742.1 | 6483.6 | 5074.4 | 7765.4 | 5616.6 | 6421.9 | 4700.3 | 4208.8 | 9293.2 | 7107.6 | 5847 | 7256.1 | 8178 | 6861.3 | 8302.1 | 10951.6 | 11438.1
35 | 0.272 | 1638.5 | 2250.8 | 2497.6 | 3071.3 | 3817.2 | 3150.8 | 4873.9 | 4377.7 | 5909.3 | 4696.9 | 7106.4 | 5178.8 | 5944.8 | 4409 | 3957.6 | 8563.7 | 6599.6 | 5465.5 | 6707 | 7468.9 | 6341.9 | 7649.4 | 9949.1 | 10351.5
36 | 0.299 | 1461.9 | 2057.8 | 2311.5 | 2831.1 | 3470.4 | 2874.4 | 4519.6 | 4059.6 | 5393.8 | 4374.8 | 6485.8 | 4789.7 | 5490.3 | 4135.6 | 3708.1 | 7924.1 | 6150.8 | 5090.8 | 6204.2 | 6848.9 | 5868.9 | 7025.7 | 9136.3 | 9409.6
37 | 0.33 | 1373.5 | 1876.8 | 2131.2 | 2587.7 | 3177.1 | 2621.9 | 4186.7 | 3755.4 | 4954 | 4035.6 | 5886.1 | 4420.1 | 5097.1 | 3873.5 | 3474.3 | 7329.2 | 5704.7 | 4745.6 | 5737.6 | 6291.8 | 5432.8 | 6492.6 | 8358 | 8555.5
38 | 0.364 | 1232 | 1707.5 | 1937.9 | 2356 | 2939.4 | 2381.1 | 3918.3 | 3479 | 4547.6 | 3753.5 | 5380.2 | 4075.5 | 4723.9 | 3635.1 | 3254.6 | 6779.5 | 5316.2 | 4425.5 | 5299.5 | 5786.1 | 5033.6 | 5966 | 7658.6 | 7750
39 | 0.401 | 1139.2 | 1580 | 1812.2 | 2136 | 2720.9 | 2213 | 3610.4 | 3222.4 | 4149.3 | 3489.5 | 4911.3 | 3752.2 | 4403 | 3400.4 | 3052 | 6261.4 | 4941.9 | 4136.9 | 4894.6 | 5284.8 | 4664.3 | 5511.3 | 6994 | 7100.4
40 | 0.442 | 1054.8 | 1452.7 | 1634.3 | 1978.6 | 2427 | 2025.5 | 3363.8 | 2998.3 | 3810.5 | 3220.3 | 4501.9 | 3478.6 | 4081.4 | 3198.9 | 2858.9 | 5796.2 | 4603.7 | 3860.8 | 4517.6 | 4851.1 | 4314.7 | 5050.3 | 6429.5 | 6482.3
41 | 0.487 | 968.2 | 1320.6 | 1502.6 | 1811.4 | 2163.9 | 1831.9 | 3129.6 | 2777.6 | 3473.3 | 2995 | 4031.9 | 3212.4 | 3779.6 | 2997.3 | 2668.7 | 5362.9 | 4278.1 | 3604.8 | 4180.7 | 4488.9 | 3998.7 | 4655 | 5872.3 | 5945.6
42 | 0.536 | 902.7 | 1226.2 | 1398.3 | 1668.6 | 1932.9 | 1691.5 | 2907.9 | 2587.2 | 3169.4 | 2778.4 | 3738.1 | 2983 | 3503.4 | 2802.2 | 2488 | 4947.1 | 3992 | 3365.7 | 3859.5 | 4133.4 | 3702.2 | 4283.3 | 5398 | 5401.9
43 | 0.591 | 819.4 | 1124.4 | 1282.7 | 1542.2 | 1790.9 | 1558.5 | 2703.4 | 2411.9 | 2897.2 | 2577.3 | 3419.1 | 2752.6 | 3266.4 | 2625 | 2325.7 | 4552.5 | 3713.4 | 3133.1 | 3577.5 | 3815.6 | 3435.1 | 3960 | 4955.5 | 4937.5
44 | 0.651 | 755 | 1042.2 | 1193 | 1422.4 | 1669.2 | 1423.2 | 2522.3 | 2243.2 | 2654.4 | 2392.9 | 3136.6 | 2551.1 | 3039.1 | 2468 | 2184 | 4207.9 | 3460.2 | 2930.7 | 3298.8 | 3512.2 | 3194.4 | 3641.3 | 4551.6 | 4521.1
45 | 0.718 | 688.4 | 963.4 | 1105.1 | 1319.7 | 1510.9 | 1310.1 | 2354.4 | 2091.3 | 2425.7 | 2228.2 | 2885.1 | 2343.5 | 2804.5 | 2311.7 | 2046.8 | 3879.6 | 3228.5 | 2733.2 | 3046.1 | 3236.7 | 2957.9 | 3375.2 | 4193.6 | 4150.4
46 | 0.791 | 640.3 | 876.8 | 1020.5 | 1227.2 | 1408.3 | 1209.5 | 2191.6 | 1953.3 | 2182.9 | 2067.4 | 2639.9 | 2177.3 | 2630.1 | 2164.2 | 1916.5 | 3564.8 | 3003.9 | 2552.8 | 2829.2 | 2998.7 | 2744.8 | 3105 | 3858.5 | 3806.9
47 | 0.872 | 595.8 | 815.1 | 940.8 | 1139.2 | 1278.8 | 1107.8 | 2041.7 | 1816.8 | 1999 | 1922.9 | 2430.1 | 1998.4 | 2433.9 | 2032.6 | 1790.2 | 3276.4 | 2806.4 | 2376.8 | 2628.2 | 2776.3 | 2544 | 2868.2 | 3548.9 | 3513.8
48 | 0.961 | 551.5 | 750.4 | 876.9 | 1059.3 | 1139.9 | 1041 | 1902.8 | 1692.2 | 1801.6 | 1788.6 | 2228.7 | 1846.6 | 2254 | 1903.1 | 1681.3 | 3020.2 | 2615.4 | 2214.5 | 2438.9 | 2571.4 | 2364.5 | 2664 | 3276 | 3239.2
49 | 1.06 | 517.9 | 692 | 816.2 | 980.9 | 1029.4 | 955.2 | 1776.2 | 1578.2 | 1639.8 | 1668.9 | 2054.2 | 1717.3 | 2087.2 | 1788.3 | 1574.6 | 2776.2 | 2440.4 | 2072.6 | 2254.9 | 2374.2 | 2191 | 2466 | 3013.9 | 2988.6
50 | 1.17 | 485.5 | 646.7 | 755.6 | 904.6 | 954.6 | 895.8 | 1659.5 | 1471.1 | 1480.9 | 1546.5 | 1882.4 | 1587.3 | 1936.1 | 1676 | 1475.3 | 2564.4 | 2273.1 | 1933 | 2093.1 | 2199 | 2034.7 | 2281 | 2776.2 | 2743.2
51 | 1.29 | 453.8 | 601.6 | 697.7 | 838.3 | 885.5 | 847.1 | 1535 | 1370.4 | 1350.7 | 1442.9 | 1742.3 | 1463.3 | 1790.8 | 1574 | 1381 | 2366.7 | 2119.6 | 1804 | 1939 | 2039.5 | 1887.9 | 2103.7 | 2562.3 | 2519.3
52 | 1.42 | 415.2 | 561.1 | 648.4 | 780.6 | 797.5 | 785.6 | 1418 | 1276.6 | 1238.8 | 1343.5 | 1602.9 | 1355.7 | 1652.2 | 1477.8 | 1293.2 | 2181.5 | 1978.8 | 1689.5 | 1799 | 1891.2 | 1753.3 | 1953.6 | 2364.1 | 2321.1
53 | 1.56 | 383.6 | 522.8 | 603.9 | 731.8 | 755.5 | 738.4 | 1313.8 | 1190 | 1123.6 | 1253.1 | 1456.9 | 1263.5 | 1534.2 | 1385.2 | 1211.7 | 2013.4 | 1841.8 | 1573.4 | 1665.1 | 1745.4 | 1628.3 | 1805.5 | 2196.2 | 2145.1
54 | 1.72 | 357.9 | 486.6 | 565 | 691.1 | 695.5 | 674.8 | 1216.1 | 1104.2 | 1023.4 | 1173.4 | 1346.9 | 1166.4 | 1422.1 | 1301 | 1131.2 | 1855.4 | 1717.1 | 1471.2 | 1546 | 1618.6 | 1512 | 1667.1 | 2034 | 1985.5
55 | 1.9 | 330.6 | 450.3 | 530.4 | 653.6 | 629.4 | 630.4 | 1123.8 | 1027.7 | 936.6 | 1097.5 | 1220.3 | 1086.1 | 1312.3 | 1216.9 | 1062.9 | 1714.5 | 1599.4 | 1374.4 | 1434.6 | 1504.6 | 1404.2 | 1547.4 | 1885.9 | 1836.8
56 | 2.09 | 303.3 | 420.6 | 501.4 | 626.7 | 576.4 | 595.8 | 1046.1 | 951.7 | 851.5 | 1020.9 | 1119.6 | 1007 | 1210.9 | 1142.4 | 995.1 | 1581.7 | 1491.6 | 1284.9 | 1333 | 1396.5 | 1305.1 | 1436.5 | 1744.2 | 1697.7
57 | 2.3 | 290.2 | 391.3 | 478.8 | 596.3 | 542.7 | 561.8 | 968.3 | 879 | 780.7 | 948.2 | 1027.4 | 937.6 | 1121.9 | 1069.3 | 932.9 | 1460.6 | 1388.7 | 1197.9 | 1240.4 | 1295.9 | 1213.4 | 1336.8 | 1621.3 | 1571.9
58 | 2.54 | 266.1 | 363.6 | 455.4 | 562.1 | 501 | 536.2 | 900 | 814.6 | 717.5 | 884.6 | 937.4 | 871.5 | 1035.6 | 999.5 | 873.2 | 1347 | 1293.2 | 1114.3 | 1152.9 | 1205.8 | 1127.8 | 1245 | 1502.5 | 1453.4
59 | 2.8 | 248.9 | 344.9 | 428.2 | 525.6 | 467.7 | 505.7 | 837.2 | 754.2 | 658.6 | 828.9 | 860.9 | 804.6 | 960.1 | 933.7 | 818.8 | 1243.9 | 1201.7 | 1042.2 | 1072.8 | 1120.5 | 1049.1 | 1160 | 1392.7 | 1344.9
60 | 3.08 | 235.2 | 324.9 | 398.5 | 490.9 | 425.2 | 482.3 | 776.5 | 700.1 | 606.8 | 771.9 | 789.5 | 750.6 | 881.1 | 874.1 | 766.7 | 1150.7 | 1117.3 | 971.6 | 998.7 | 1040.5 | 976.2 | 1079.1 | 1296.5 | 1247
61 | 3.4 | 226.6 | 303.6 | 370 | 452.6 | 398.4 | 454.1 | 720.1 | 647 | 562.6 | 714.4 | 721.9 | 701.4 | 813.4 | 818.9 | 719.6 | 1065.4 | 1039.2 | 905.4 | 929.4 | 965 | 908.1 | 1004.8 | 1201.3 | 1155.4
62 | 3.74 | 214.9 | 288.1 | 347.7 | 424.1 | 374.9 | 433.1 | 669.1 | 598.8 | 522.6 | 659.7 | 664.9 | 651 | 755.3 | 766 | 674.6 | 984.9 | 967.7 | 842.7 | 863.9 | 897.5 | 844.8 | 936.8 | 1114.9 | 1072.9
63 | 4.12 | 209.9 | 267.5 | 328 | 391.9 | 351.9 | 404.6 | 619.7 | 554.6 | 483.9 | 609.7 | 606.7 | 605.8 | 698.1 | 716.3 | 633.3 | 911.2 | 897.6 | 784.9 | 805.1 | 835.9 | 786.8 | 872.9 | 1037.7 | 1000.1
64 | 4.54 | 207.9 | 249 | 307.9 | 362 | 332.3 | 384.6 | 575.8 | 515 | 449.1 | 568.1 | 558.9 | 566.2 | 647.6 | 669.3 | 594 | 841.8 | 835.7 | 734.1 | 750.5 | 778.1 | 733.4 | 812.8 | 964.6 | 928.4
65 | 5.01 | 205.2 | 231.6 | 285.6 | 333.8 | 314.4 | 367.4 | 532.1 | 476.9 | 419.7 | 528.7 | 506.2 | 525.2 | 598.8 | 623 | 556.4 | 773.8 | 778 | 683.5 | 699 | 723.3 | 683.2 | 758.2 | 897.1 | 863.8
66 | 5.52 | 200.2 | 216.8 | 269.2 | 306.2 | 300.7 | 343.8 | 492.8 | 441 | 391.2 | 493.4 | 467 | 488.8 | 552.3 | 580.2 | 521.1 | 712.4 | 723.8 | 634.7 | 651.3 | 674.2 | 637.3 | 706.3 | 835.2 | 802.3
67 | 6.08 | 195.6 | 205.4 | 257.6 | 282.6 | 283.3 | 322.7 | 459.3 | 408.1 | 364 | 460.6 | 431.9 | 454.8 | 507.5 | 539.1 | 488.9 | 659.7 | 672.3 | 588.5 | 607.2 | 629.6 | 594.9 | 658.1 | 776.9 | 745.6
68 | 6.7 | 187.6 | 194.1 | 243.7 | 263.3 | 269.1 | 302.9 | 427.3 | 378 | 341 | 431 | 399.8 | 421.7 | 471.4 | 502.5 | 458.5 | 612.3 | 622.9 | 547.4 | 567.1 | 585 | 555.9 | 613.6 | 724.6 | 694.8
69 | 7.39 | 180.5 | 183.3 | 225.6 | 243.7 | 254.9 | 284.2 | 395.3 | 349.4 | 319.1 | 404.1 | 372.5 | 392.9 | 434.5 | 469.9 | 429.3 | 567.7 | 578.8 | 507.8 | 529.5 | 545 | 519.5 | 572.1 | 674.8 | 647.7
70 | 8.14 | 176.5 | 173.3 | 212.6 | 225.1 | 242.7 | 265.3 | 368.4 | 325.1 | 298.7 | 377.5 | 347.3 | 367.2 | 400 | 439.9 | 401.2 | 526.4 | 537.6 | 473.4 | 494.6 | 507.6 | 485.6 | 534 | 628.3 | 603.1
71 | 8.97 | 168.2 | 166.9 | 197.5 | 209.7 | 225.6 | 248.7 | 341.2 | 302.3 | 279.9 | 349.8 | 324.4 | 341.8 | 370.3 | 409.9 | 374.2 | 484.9 | 498.3 | 439.3 | 462.4 | 473.7 | 454.1 | 498.4 | 584.6 | 562.7
72 | 9.89 | 159.8 | 156.1 | 184.1 | 196.2 | 210 | 229.4 | 317.5 | 280.2 | 262.9 | 322.5 | 303.7 | 318 | 344 | 381.7 | 348.8 | 448.4 | 462.6 | 407.7 | 432 | 441.7 | 424.6 | 464.8 | 544.2 | 524.5
73 | 10.9 | 151.4 | 145.9 | 170.4 | 182.9 | 193.7 | 212.4 | 294.5 | 259.6 | 247.3 | 300.1 | 283.6 | 296.7 | 319.4 | 355.3 | 325.7 | 414.1 | 429.8 | 378.4 | 403.8 | 412.2 | 397.6 | 434 | 506.1 | 488.3
74 | 12 | 141.8 | 135.9 | 157.2 | 170.9 | 177.1 | 197.1 | 273.8 | 241.2 | 233 | 279.6 | 264 | 274.9 | 295.6 | 331.1 | 303.8 | 383.9 | 398.4 | 351.5 | 377.4 | 384.5 | 372.4 | 405.4 | 471.9 | 455.7
75 | 13.2 | 132.4 | 128.5 | 145.3 | 160.8 | 158.5 | 181.3 | 254.8 | 225.4 | 218.6 | 259.5 | 246 | 256.6 | 274.3 | 307.8 | 283 | 355 | 370.1 | 325.7 | 353 | 358.7 | 348.7 | 378.3 | 439.9 | 424.9
76 | 14.6 | 121.6 | 119.3 | 133.1 | 151 | 140.3 | 165 | 236.1 | 209.9 | 205.3 | 240 | 228.9 | 238.2 | 254.9 | 286.1 | 263.7 | 328.4 | 342.3 | 301.8 | 330 | 335.1 | 326.8 | 353.4 | 408.6 | 396
77 | 16.1 | 112.4 | 111.7 | 122.2 | 142.5 | 127.1 | 151.5 | 219 | 195.1 | 192.3 | 222.1 | 212.7 | 220.8 | 237.6 | 266.5 | 245.6 | 303.4 | 316.4 | 279.8 | 308.3 | 312.6 | 306.1 | 330.2 | 379.5 | 368.1
78 | 17.7 | 103 | 102.1 | 109 | 134.6 | 113.5 | 137.1 | 203 | 181.1 | 179.2 | 207.5 | 198.9 | 205.5 | 221.1 | 247.7 | 228.5 | 280.9 | 293.3 | 259.8 | 287.9 | 292 | 287.1 | 308.3 | 353.8 | 342.5
79 | 19.5 | 94.3 | 94.6 | 98.5 | 126.9 | 100.2 | 125.9 | 188.4 | 169.4 | 167.2 | 192.7 | 184.9 | 191.4 | 205.1 | 230.3 | 212.6 | 260 | 271.9 | 240.1 | 269 | 272.5 | 269.4 | 287.5 | 328.7 | 319.7
80 | 21.5 | 87.1 | 87.2 | 89.2 | 119.8 | 88.4 | 116.9 | 174.8 | 158.1 | 157 | 177.7 | 173.1 | 177.2 | 190.1 | 213.8 | 197.5 | 240 | 250.7 | 220.9 | 251.3 | 254.1 | 252.6 | 268.8 | 305.6 | 297.7
81 | 23.7 | 80.3 | 81.1 | 82.3 | 113.6 | 79.4 | 108.4 | 162.6 | 147.5 | 146.8 | 165.2 | 161.7 | 165.3 | 176.7 | 198.4 | 183.4 | 221.7 | 231.6 | 204.2 | 234.4 | 237 | 236.4 | 250.6 | 283.6 | 277.3
82 | 26.1 | 75.3 | 76.3 | 76.9 | 107.7 | 72.4 | 101.1 | 151.6 | 137.3 | 137.8 | 153.7 | 150.6 | 154.1 | 164.6 | 184.4 | 170.6 | 205.4 | 214 | 188.9 | 219.1 | 220.9 | 221.2 | 234 | 264.3 | 258.2
83 | 28.8 | 70.6 | 71.6 | 71.7 | 101.9 | 67.2 | 95.7 | 140.9 | 128.4 | 129.9 | 142.6 | 140.3 | 143.4 | 152.4 | 171.1 | 158.4 | 189.8 | 198.2 | 174 | 204.2 | 206 | 206.8 | 218.4 | 245.7 | 240.7
84 | 31.7 | 67 | 67.2 | 67.8 | 96.9 | 63.3 | 88.6 | 131 | 119.9 | 121.2 | 132.1 | 132 | 133.7 | 141.9 | 158.6 | 147 | 175.2 | 183 | 161 | 190.2 | 191.7 | 193.4 | 203.5 | 228.3 | 223.9
85 | 34.9 | 63.2 | 64.2 | 64.6 | 91.9 | 59.6 | 84.3 | 121.6 | 112 | 113.4 | 123.3 | 123 | 124.3 | 132 | 147.6 | 136.1 | 162.3 | 169 | 149.1 | 177.5 | 178.6 | 180.9 | 190.3 | 212.8 | 208.8
86 | 38.5 | 60.1 | 61.2 | 60.9 | 87.1 | 57 | 79.6 | 112.6 | 104.9 | 105.8 | 114.5 | 114.5 | 115.4 | 122.2 | 136.9 | 125.8 | 150.2 | 155.8 | 137.8 | 165.1 | 165.9 | 169.1 | 177.3 | 197.9 | 194.7
87 | 42.4 | 56.5 | 58 | 57.4 | 82.5 | 53.8 | 75.7 | 104.6 | 97.9 | 99.3 | 107.2 | 107.4 | 107.4 | 113.9 | 127 | 116.7 | 139.4 | 143.9 | 127.6 | 153.7 | 154.5 | 158.1 | 165.4 | 184.7 | 181.9
88 | 46.8 | 53.9 | 55.3 | 54.5 | 77.6 | 51.7 | 72.1 | 96.8 | 91.5 | 92.5 | 99.6 | 100.3 | 99.5 | 105 | 116.9 | 107.6 | 128.9 | 132.6 | 118.1 | 142.8 | 143.4 | 147.5 | 153.8 | 172.1 | 169.5
89 | 51.5 | 50.8 | 52.4 | 51.6 | 73.4 | 49.9 | 68.9 | 89.9 | 85.6 | 86.5 | 93.5 | 94.7 | 92.8 | 97.6 | 108.4 | 99.9 | 119.8 | 122.6 | 109.4 | 132.5 | 133.3 | 137.5 | 143 | 160.5 | 158.1
90 | 56.8 | 48.3 | 50.3 | 49.4 | 68.6 | 47.9 | 65.8 | 82.9 | 79.9 | 80.2 | 87.2 | 88.1 | 86 | 90.1 | 99.6 | 92.1 | 110.8 | 113.1 | 101.1 | 123 | 123.5 | 127.8 | 132.7 | 149.4 | 147.1
91 | 62.6 | 45.5 | 47.8 | 46.5 | 64.9 | 45.1 | 63 | 77.2 | 74.6 | 75 | 81.7 | 83.2 | 80.4 | 83.7 | 92.1 | 85.6 | 103.2 | 104.8 | 94.1 | 114.2 | 114.7 | 119.1 | 123.5 | 139.1 | 137.2
92 | 69 | 43.5 | 46.1 | 44.5 | 60.8 | 43.5 | 59.8 | 71.5 | 69.8 | 70 | 76 | 77.6 | 74.4 | 77.3 | 84.6 | 78.9 | 95.3 | 96.9 | 87 | 105.6 | 106.1 | 110.2 | 114.4 | 129.2 | 127.3
93 | 76 | 41 | 43.8 | 42 | 57.1 | 41.3 | 57.3 | 66.4 | 64.9 | 65.2 | 71.3 | 73.3 | 69.5 | 71.7 | 77.8 | 72.8 | 88.8 | 89.9 | 81 | 98.1 | 98.6 | 102.6 | 106.5 | 120.3 | 118.7
94 | 83.8 | 39.1 | 41.8 | 40.3 | 54.1 | 40.1 | 54.6 | 61.9 | 60.9 | 60.9 | 67.1 | 68.7 | 64.8 | 66.9 | 72 | 67.8 | 82.5 | 83.1 | 75.4 | 90.6 | 91.1 | 95.1 | 98.6 | 111.4 | 109.9
95 | 92.3 | 37.5 | 40.5 | 38.7 | 50.4 | 38.3 | 51.8 | 57.1 | 56.4 | 56.4 | 62.4 | 64 | 60 | 61.7 | 66.2 | 62.3 | 76.1 | 76.5 | 69.6 | 83.6 | 84 | 87.8 | 91 | 103.1 | 102.1
96 | 102 | 35.6 | 38.8 | 36.8 | 47.2 | 36.3 | 49.1 | 53 | 52.3 | 52.4 | 58.4 | 60.4 | 56 | 57.4 | 61.2 | 57.8 | 70.8 | 71 | 64.8 | 77.7 | 78 | 81.6 | 84.6 | 95.8 | 95.2
97 | 112 | 33.6 | 36.7 | 35 | 44.7 | 34.7 | 46.7 | 49.5 | 48.8 | 49 | 54.9 | 56.7 | 52.4 | 53.6 | 56.9 | 53.8 | 65.9 | 65.9 | 60.3 | 71.8 | 72.2 | 75.6 | 78.4 | 88.9 | 88.2
98 | 124 | 31.9 | 35 | 33.6 | 42.1 | 33.3 | 44.1 | 46.3 | 45.5 | 46 | 51.5 | 53.2 | 48.9 | 50.1 | 52.7 | 50.1 | 61 | 60.9 | 56.1 | 66.3 | 66.6 | 69.7 | 72.3 | 82.1 | 81.5
99 | 136 | 30.6 | 33.4 | 32.4 | 39.5 | 32 | 41.5 | 43.1 | 42.3 | 43.2 | 48.1 | 49.7 | 45.4 | 46.5 | 48.9 | 46.4 | 56.3 | 56.2 | 51.9 | 61.1 | 61.3 | 64.3 | 66.7 | 76 | 75.4
100 | 150 | 29.1 | 32 | 31.1 | 37 | 30.6 | 38.8 | 40 | 39.2 | 40.5 | 44.7 | 46.1 | 42.1 | 43.1 | 45.2 | 42.9 | 51.9 | 51.7 | 48.1 | 56.2 | 56.4 | 59.2 | 61.4 | 70.2 | 69.7