## Results
Report Number: A23-07470
Report Date: 8/6/2023
Analyte Symbol | Al | As | B | Ba | Be | Bi | Ca | Cd | Ce | Co | Cr | Cs | Cu | Dy | Er | Eu | Fe | Ga | Gd | Ge | Ho | Hf | In | K | La | Li | Mg | Mn | Mo | Nb | Nd | Ni | Pb | Pr | Rb | S | Sb | Se | Si | Sm | Sn | Sr | Ta | Tb | Te | Th | Ti | Tl | Tm | U | V | W | Y | Yb | Zn
Unit Symbol | % | ppm | ppm | ppm | ppm | ppm | % | ppm | ppm | ppm | ppm | ppm | ppm | ppm | ppm | ppm | % | ppm | ppm | ppm | ppm | ppm | ppm | % | ppm | ppm | % | ppm | ppm | ppm | ppm | ppm | ppm | ppm | ppm | % | ppm | ppm | % | ppm | ppm | ppm | ppm | ppm | ppm | ppm | % | ppm | ppm | ppm | ppm | ppm | ppm | ppm | ppm
Detection Limit | 0.01 | 5 | 10 | 3 | 3 | 2 | 0.01 | 2 | 0.8 | 0.2 | 30 | 0.1 | 2 | 0.3 | 0.1 | 0.1 | 0.05 | 0.2 | 0.1 | 0.7 | 0.2 | 10 | 0.2 | 0.1 | 0.4 | 15 | 0.01 | 3 | 1 | 2.4 | 0.4 | 10 | 0.8 | 0.1 | 0.4 | 0.01 | 2 | 8 | 0.01 | 0.1 | 0.5 | 3 | 0.2 | 0.1 | 6 | 0.1 | 0.01 | 0.1 | 0.1 | 0.1 | 5 | 0.7 | 0.1 | 0.1 | 30
Analysis Method | FUS-Na2O2 | FUS-MS-Na2O2 | FUS-MS-Na2O2 | FUS-MS-Na2O2 | FUS-MS-Na2O2 | FUS-MS-Na2O2 | FUS-Na2O2 | FUS-MS-Na2O2 | FUS-MS-Na2O2 | FUS-MS-Na2O2 | FUS-MS-Na2O2 | FUS-MS-Na2O2 | FUS-MS-Na2O2 | FUS-MS-Na2O2 | FUS-MS-Na2O2 | FUS-MS-Na2O2 | FUS-Na2O2 | FUS-MS-Na2O2 | FUS-MS-Na2O2 | FUS-MS-Na2O2 | FUS-MS-Na2O2 | FUS-MS-Na2O2 | FUS-MS-Na2O2 | FUS-Na2O2 | FUS-MS-Na2O2 | FUS-Na2O2 | FUS-Na2O2 | FUS-MS-Na2O2 | FUS-MS-Na2O2 | FUS-MS-Na2O2 | FUS-MS-Na2O2 | FUS-MS-Na2O2 | FUS-MS-Na2O2 | FUS-MS-Na2O2 | FUS-MS-Na2O2 | FUS-Na2O2 | FUS-MS-Na2O2 | FUS-MS-Na2O2 | FUS-Na2O2 | FUS-MS-Na2O2 | FUS-MS-Na2O2 | FUS-MS-Na2O2 | FUS-MS-Na2O2 | FUS-MS-Na2O2 | FUS-MS-Na2O2 | FUS-MS-Na2O2 | FUS-Na2O2 | FUS-MS-Na2O2 | FUS-MS-Na2O2 | FUS-MS-Na2O2 | FUS-MS-Na2O2 | FUS-MS-Na2O2 | FUS-MS-Na2O2 | FUS-MS-Na2O2 | FUS-MS-Na2O2
OBARETIN 60-70 FT | 8.58 | 20 | 40 | 368 | < 3 | < 2 | 1.93 | < 2 | 121 | 15.7 | 130 | 3 | 45 | 7.9 | 3.5 | 2.5 | 6.9 | 23.6 | 13.6 | 2.4 | 1.4 | < 10 | < 0.2 | 1.2 | 56.5 | 74 | 0.78 | 541 | 3 | 23.6 | 61.4 | 80 | 35.8 | 15.1 | 56.1 | 2.24 | < 2 | 15 | 22.7 | 10.5 | 3.9 | 204 | 2.2 | 1.4 | < 6 | 13.5 | 0.71 | 0.1 | 0.5 | 2.3 | 88 | 3.7 | 36.9 | 3.1 | 130
OBARETIN 120-130 FT | 8.27 | 16 | 30 | 136 | < 3 | < 2 | 6.63 | < 2 | 125 | 18.3 | 140 | 2.8 | 49 | 8.6 | 4.3 | 2.3 | 6.1 | 25.8 | 12.1 | 1.7 | 1.3 | < 10 | < 0.2 | 0.7 | 59.7 | 56 | 1.06 | 514 | 4 | 27.8 | 56.5 | 70 | 25 | 14.2 | 37.7 | 1.5 | < 2 | 15 | 19.1 | 10.3 | 3.5 | 324 | 2.4 | 1.5 | < 6 | 12.5 | 0.63 | 0.4 | 0.5 | 4.2 | 140 | 1.7 | 38.5 | 2.7 | 120
OBARETIN 190-200 FT | 7.75 | 20 | 40 | 108 | < 3 | < 2 | 6.66 | < 2 | 113 | 21.4 | 130 | 2.6 | 67 | 7.8 | 3.6 | 2.3 | 7.63 | 23.6 | 12 | 1.8 | 1.4 | < 10 | < 0.2 | 0.7 | 54.6 | 54 | 1.18 | 505 | 7 | 24.4 | 55.4 | 100 | 25.5 | 13.5 | 37.8 | 4.13 | < 2 | 13 | 18 | 10.2 | 4.1 | 367 | 1.9 | 1.4 | < 6 | 11 | 0.55 | 0.8 | 0.6 | 6.3 | 133 | 2.1 | 37.1 | 2.7 | 130
OBARETIN 260-270 FT | 7.32 | 13 | 30 | 97 | < 3 | < 2 | 6.41 | < 2 | 110 | 17.8 | 160 | 3.6 | 64 | 7.6 | 4.2 | 2 | 4.97 | 23.1 | 11.3 | 1.6 | 1.5 | < 10 | < 0.2 | 0.7 | 54.2 | 46 | 2.01 | 849 | 5 | 21.4 | 51.6 | 90 | 24.6 | 13.6 | 44 | 1.68 | < 2 | 9 | 19.8 | 10.6 | 4.7 | 332 | 1.8 | 1.3 | < 6 | 10.6 | 0.51 | 0.3 | 0.5 | 4.2 | 149 | 1.9 | 40.8 | 2.9 | 120
OBARETIN 390-400 FT | 8.72 | 12 | 50 | 100 | < 3 | < 2 | 3.66 | < 2 | 105 | 18.9 | 200 | 4.1 | 51 | 6.3 | 3.2 | 1.8 | 5.43 | 27.8 | 9.6 | 1.6 | 1.2 | < 10 | < 0.2 | 0.9 | 52.9 | 70 | 1.84 | 531 | 6 | 25.7 | 54.9 | 70 | 21.7 | 12.9 | 50.2 | 1.57 | < 2 | 13 | 21 | 9.3 | 4.3 | 304 | 1.5 | 1.1 | < 6 | 11.7 | 0.57 | 0.2 | 0.4 | 3 | 160 | 3 | 29.6 | 2.7 | 110
OBARETIN 460-470 FT | 9.62 | 14 | 50 | 114 | 4 | < 2 | 2.26 | < 2 | 114 | 19.6 | 150 | 4.7 | 43 | 6.3 | 3.1 | 1.9 | 5.12 | 26.9 | 11.7 | 2 | 1.3 | < 10 | < 0.2 | 0.9 | 56.1 | 93 | 1.52 | 371 | 4 | 27.9 | 56 | 60 | 23.4 | 14.1 | 53.6 | 1.37 | < 2 | 16 | 21.9 | 10.5 | 4.8 | 273 | 1.5 | 1.2 | < 6 | 12.6 | 0.58 | 0.2 | 0.5 | 3 | 164 | 2.3 | 33.7 | 2.9 | 120
OBARETIN 560-570 FT | 7.32 | 10 | 40 | 98 | < 3 | < 2 | 7.04 | < 2 | 87 | 16 | 130 | 3.7 | 27 | 5.7 | 2.9 | 1.6 | 4.45 | 20.4 | 8.4 | 1.4 | 1 | < 10 | < 0.2 | 0.7 | 43.7 | 58 | 2.07 | 604 | 4 | 21.6 | 43 | 50 | 18.8 | 10.3 | 40.8 | 1.23 | < 2 | 16 | 20.1 | 7.7 | 3.6 | 331 | 1.8 | 0.9 | < 6 | 9.8 | 0.47 | < 0.1 | 0.3 | 2.3 | 132 | 2.1 | 28.2 | 2.1 | 90
OBARETIN 670-680 FT | 7.56 | 15 | 40 | 110 | < 3 | < 2 | 5.71 | < 2 | 122 | 17.9 | 160 | 3.6 | 33 | 8.2 | 3.6 | 2.2 | 5.15 | 21.3 | 13.8 | 1.9 | 1.6 | < 10 | < 0.2 | 0.8 | 57.8 | 59 | 2.07 | 817 | 5 | 22.9 | 60.6 | 60 | 18.7 | 14.7 | 41.5 | 1.6 | < 2 | 14 | 20.3 | 10.9 | 3.5 | 353 | 1.3 | 1.4 | < 6 | 10.4 | 0.48 | 0.2 | 0.4 | 3.6 | 138 | 1.4 | 39.9 | 3.1 | 100
OBARETIN 740-750 FT | 7.89 | 12 | 50 | 112 | < 3 | < 2 | 5.49 | < 2 | 92.3 | 15.9 | 140 | 4.2 | 84 | 5.6 | 2.3 | 1.5 | 4.48 | 20.3 | 9.8 | 2 | 1.1 | < 10 | < 0.2 | 0.9 | 45.9 | 70 | 2.75 | 727 | 4 | 20.1 | 41.8 | 70 | 21.4 | 10.9 | 48.5 | 1.19 | < 2 | 12 | 19.8 | 8.3 | 2.7 | 356 | 1.2 | 0.9 | < 6 | 10.1 | 0.46 | 0.2 | 0.4 | 2.7 | 136 | 1.9 | 27.7 | 2.1 | 110
OBARETIN 810-820 FT | 9.41 | 11 | 50 | 143 | < 3 | < 2 | 3.22 | < 2 | 104 | 19.3 | 140 | 5.3 | 68 | 6.3 | 3 | 1.9 | 5.13 | 26 | 9.9 | 2 | 1.2 | < 10 | < 0.2 | 1.2 | 51.3 | 92 | 1.94 | 579 | 4 | 24.6 | 48.2 | 80 | 22.2 | 12.4 | 64.5 | 1.21 | < 2 | 14 | 21.6 | 9.7 | 4.7 | 305 | 1.5 | 1 | < 6 | 11.3 | 0.57 | 0.2 | 0.4 | 3.3 | 156 | 1.8 | 29.8 | 2.3 | 100
OBARETIN 860-870 FT | 8.46 | 12 | 50 | 130 | < 3 | < 2 | 4.54 | < 2 | 109 | 18.9 | 160 | 4.4 | 49 | 6.6 | 3.1 | 2 | 5.51 | 24 | 10.6 | 1.6 | 1.1 | < 10 | < 0.2 | 1.1 | 51 | 82 | 1.94 | 769 | 5 | 22.3 | 54.6 | 80 | 21.1 | 13.5 | 59.8 | 1.92 | < 2 | 14 | 20.9 | 10.1 | 3.6 | 307 | 2 | 1.1 | < 6 | 10.3 | 0.51 | 0.2 | 0.4 | 3.6 | 148 | 2 | 31.6 | 2.5 | 110
OBARETIN 1080-1090 FT | 6.1 | 13 | 30 | 86 | < 3 | < 2 | 4.17 | < 2 | 87.9 | 16.5 | 100 | 3.8 | 53 | 6.4 | 2.9 | 1.6 | 4.89 | 16.1 | 10 | 1 | 1.1 | < 10 | < 0.2 | 0.8 | 43.2 | 60 | 1.44 | 604 | 4 | 16.2 | 41.1 | 70 | 33.5 | 10.8 | 43.4 | 2.06 | < 2 | 13 | 25.5 | 8.7 | 5.4 | 264 | 1.3 | 1 | < 6 | 7.9 | 0.38 | 0.1 | 0.4 | 3 | 107 | 1.3 | 29.7 | 2.3 | 110
OBARETIN 1110-1120 FT | 8.1 | 12 | 50 | 115 | < 3 | < 2 | 4.53 | < 2 | 118 | 22.5 | 130 | 3.9 | 69 | 6.9 | 3.5 | 2.1 | 4.83 | 25.1 | 12.2 | 2 | 1.5 | < 10 | < 0.2 | 0.9 | 59.3 | 74 | 2.02 | 550 | 4 | 21.2 | 52.1 | 140 | 33.8 | 14 | 49.1 | 1.72 | < 2 | 12 | 21.4 | 9.9 | 3.7 | 323 | 1.4 | 1.3 | < 6 | 9.9 | 0.51 | 0.2 | 0.4 | 4.4 | 130 | 2.7 | 37.8 | 3 | 90
OKPOHA 60-70 FT | 2.79 | 17 | 30 | 1050 | < 3 | < 2 | 15.3 | < 2 | 151 | 20.7 | 80 | 1.7 | 50 | 10.7 | 5.4 | 3.1 | 6.77 | 9.4 | 17.2 | 1.5 | 2 | < 10 | < 0.2 | 0.3 | 62 | 21 | 1.81 | 3960 | 3 | 9 | 70.5 | 90 | 23.2 | 17.3 | 18.3 | 2.92 | < 2 | 17 | 14.7 | 13.1 | 5.4 | 385 | 1 | 1.8 | < 6 | 6 | 0.23 | 0.1 | 0.7 | 3.1 | 83 | 1 | 60.8 | 3.4 | 80
OKPOHA 110-120 FT | 2.7 | 11 | 20 | 1610 | < 3 | < 2 | 14.9 | < 2 | 120 | 18.6 | 80 | 1.5 | 38 | 8 | 3.8 | 2.6 | 6.85 | 7.2 | 12.2 | 1 | 1.6 | < 10 | < 0.2 | 0.3 | 55.3 | 25 | 3.14 | 2780 | 5 | 6.3 | 55.9 | 70 | 22.2 | 14 | 18.5 | 3.22 | < 2 | 15 | 12.4 | 10.3 | 2.6 | 440 | 0.8 | 1.4 | < 6 | 5.6 | 0.2 | 0.1 | 0.6 | 3.7 | 77 | 2.6 | 46.5 | 2.5 | 120
OKPOHA 150-160 FT | 5.88 | 9 | 50 | 749 | < 3 | < 2 | 3.68 | < 2 | 82.2 | 16.2 | 120 | 3.1 | 42 | 5.6 | 3 | 1.4 | 4.24 | 15.5 | 8 | 1.6 | 1.1 | < 10 | < 0.2 | 0.7 | 41 | 53 | 2.59 | 864 | 4 | 16.8 | 37.5 | 80 | 24.3 | 9.8 | 41.1 | 1.65 | < 2 | 13 | 24.6 | 7.5 | 5.2 | 233 | 1.4 | 0.9 | < 6 | 8.9 | 0.44 | 0.2 | 0.4 | 3 | 115 | 6.5 | 29.3 | 2.9 | 80
OKPOHA 180-190 FT | 8.51 | 15 | 100 | 212 | 3 | < 2 | 2.67 | < 2 | 113 | 20.3 | 210 | 5.9 | 29 | 7.7 | 4 | 2 | 7.07 | 29.4 | 13.5 | 2.7 | 1.4 | < 10 | < 0.2 | 1.9 | 55.5 | 86 | 1.9 | 786 | 4 | 20.9 | 54.7 | 70 | 25.9 | 14.3 | 92.8 | 1.43 | < 2 | 15 | 21.1 | 10.1 | 3.7 | 269 | 1.3 | 1.3 | < 6 | 10.9 | 0.52 | 0.2 | 0.5 | 4.2 | 171 | 2 | 41.4 | 3.2 | 110
OKPOHA 200-210 FT | 7.14 | 19 | 60 | 134 | < 3 | < 2 | 6.17 | < 2 | 114 | 19.6 | 170 | 4.9 | 32 | 7.6 | 3.8 | 2.2 | 6.88 | 20.9 | 12.1 | 1.8 | 1.4 | < 10 | < 0.2 | 1.1 | 56.1 | 74 | 1.94 | 1490 | 5 | 21.9 | 51.7 | 60 | 22.9 | 13.8 | 56.3 | 1.96 | < 2 | 21 | 18 | 9.7 | 4.2 | 302 | 1.4 | 1.4 | < 6 | 9.7 | 0.5 | 0.2 | 0.5 | 4.6 | 154 | 2.5 | 40.8 | 3 | 100
OKPOHA 240-250 FT | 3.34 | 16 | 20 | 93 | < 3 | < 2 | 13.3 | < 2 | 120 | 17.9 | 100 | 2.1 | 23 | 8.4 | 4.2 | 2.6 | 10.4 | 11.5 | 14.2 | 1.2 | 1.6 | < 10 | < 0.2 | 0.5 | 57.4 | 28 | 2.85 | 1780 | 6 | 3.3 | 58.9 | 50 | 16.1 | 14.7 | 30.5 | 5.83 | < 2 | 21 | 8.94 | 11.5 | 3 | 363 | 0.6 | 1.6 | < 6 | 5.3 | 0.21 | 0.2 | 0.7 | 10.2 | 100 | 0.8 | 50.7 | 3.4 | 100
OKPOHA 280-290 FT | 2.31 | 10 | 20 | 66 | < 3 | < 2 | 22.2 | < 2 | 115 | 13.8 | 70 | 1.5 | 15 | 7.6 | 3.7 | 2.2 | 6.3 | 6.6 | 13.3 | 0.8 | 1.4 | < 10 | < 0.2 | 0.3 | 50.6 | 22 | 1.88 | 1070 | 6 | 2.7 | 60.3 | 40 | 16.4 | 14.2 | 17.8 | 3.15 | < 2 | 14 | 6.7 | 10.9 | 4.2 | 478 | 0.3 | 1.4 | < 6 | 4.6 | 0.14 | 0.1 | 0.4 | 5.9 | 70 | < 0.7 | 39.8 | 2.6 | 110
EGBOHA 30-40 FT | 5.57 | 7 | 50 | 240 | < 3 | < 2 | 1.49 | < 2 | 80.4 | 13.1 | 120 | 3.6 | 21 | 6.3 | 3.6 | 1.4 | 3.83 | 15.5 | 8.1 | 1.3 | 1.4 | 10 | < 0.2 | 0.7 | 40.7 | 44 | 1.84 | 337 | 3 | 18.8 | 37.2 | 40 | 21.3 | 9.6 | 37.9 | 0.81 | < 2 | 10 | 30 | 7.6 | 2.8 | 151 | 1.3 | 1 | < 6 | 9.8 | 0.55 | 0.1 | 0.4 | 2.6 | 114 | 1.6 | 34.1 | 3.1 | 70
EGBOHA 50-60 FT | 5.41 | 8 | 40 | 370 | < 3 | < 2 | 9.68 | < 2 | 59.5 | 11.9 | 120 | 3.2 | 27 | 3.5 | 1.9 | 1.1 | 3.77 | 14.3 | 4.4 | 1 | 0.6 | < 10 | < 0.2 | 0.7 | 30.5 | 41 | 4.19 | 1020 | 4 | 11.9 | 27.3 | 50 | 19.9 | 7 | 35 | 1.5 | < 2 | 9 | 16.2 | 4.5 | 2.2 | 377 | 0.8 | 0.6 | < 6 | 6.8 | 0.31 | < 0.1 | 0.2 | 2 | 99 | 1.4 | 17.8 | 1.5 | 80
EGBOHA 90-110 FT | 5.98 | 12 | 30 | 812 | 4 | < 2 | 5.14 | < 2 | 93.2 | 52.2 | 110 | 3.1 | 111 | 13.6 | 6.8 | 3.5 | 4.63 | 15.3 | 22.9 | 1.7 | 2.7 | < 10 | < 0.2 | 0.5 | 45.6 | 46 | 1.9 | 1420 | 3 | 14.9 | 72.6 | 50 | 26.4 | 15.7 | 31.4 | 0.33 | < 2 | 21 | 24 | 14.7 | 3.9 | 190 | 0.8 | 2.3 | 6 | 8.4 | 0.38 | 0.1 | 0.8 | 2.1 | 123 | 1.1 | 73.1 | 5.1 | 120
EGBOHA 120-130 FT | 2.54 | 13 | 20 | 2140 | < 3 | < 2 | 15.6 | < 2 | 124 | 17.1 | 70 | 1.3 | 19 | 8.3 | 4.8 | 3 | 6.53 | 7.4 | 14.1 | 0.9 | 1.6 | < 10 | < 0.2 | 0.3 | 58.1 | 25 | 3.51 | 2930 | 6 | 4 | 59.8 | 50 | 25.7 | 15.2 | 15.6 | 3.33 | < 2 | 14 | 10.7 | 12.7 | 2.3 | 466 | 0.8 | 1.5 | < 6 | 5.4 | 0.18 | 0.1 | 0.5 | 3.9 | 68 | 1.5 | 48.2 | 3 | 130
EGBOHA 160-170 FT | 5.55 | 12 | 40 | 689 | < 3 | < 2 | 4.27 | < 2 | 86 | 12.7 | 120 | 2.5 | 37 | 5.9 | 3 | 1.5 | 4.33 | 13.5 | 8.6 | 1 | 1.1 | < 10 | < 0.2 | 0.7 | 41.1 | 51 | 2.58 | 963 | 4 | 14.8 | 40.9 | 40 | 17.8 | 10.3 | 38.2 | 1.65 | < 2 | 12 | 25.5 | 7.4 | 4.4 | 247 | 1.5 | 1 | < 6 | 8.6 | 0.42 | 0.1 | 0.5 | 2.9 | 104 | 1.5 | 30 | 2.2 | 100
EGBOHA 170-180 FT | 7.94 | 12 | 50 | 121 | < 3 | < 2 | 5.46 | < 2 | 136 | 20.4 | 130 | 4.7 | 18 | 8.9 | 4.3 | 2.5 | 5.43 | 20.7 | 14 | 1.8 | 1.6 | < 10 | < 0.2 | 1 | 63.7 | 85 | 2.12 | 905 | 4 | 15.3 | 62.8 | 50 | 22.7 | 16.4 | 58.3 | 1.31 | < 2 | 18 | 19.1 | 13.3 | 5.4 | 331 | 1.1 | 1.4 | < 6 | 10.3 | 0.47 | 0.2 | 0.5 | 6.9 | 139 | 0.8 | 44.3 | 3.4 | 100
EGBOHA 200-210 FT | 8.27 | 17 | 60 | 134 | 3 | < 2 | 3.21 | < 2 | 123 | 19.2 | 140 | 4.7 | 23 | 8.1 | 4.1 | 2.5 | 5.75 | 22.5 | 12.8 | 2.1 | 1.5 | < 10 | < 0.2 | 1.4 | 57.6 | 81 | 2.02 | 1060 | 5 | 24.1 | 57.4 | 50 | 21.3 | 14.8 | 67.9 | 1.3 | < 2 | 11 | 20.9 | 9.4 | 3.3 | 271 | 2.1 | 1.4 | < 6 | 10.9 | 0.54 | 0.2 | 0.5 | 4.3 | 152 | 1.9 | 40.8 | 3 | 100
EGBOHA 230-240 FT | 8.64 | 17 | 70 | 138 | 3 | < 2 | 3.31 | < 2 | 109 | 19.4 | 150 | 5.1 | 42 | 6.6 | 3.5 | 2 | 6.25 | 23.5 | 9.5 | 1.5 | 1.2 | < 10 | < 0.2 | 1.4 | 53.3 | 95 | 1.73 | 743 | 6 | 22.4 | 50.3 | 50 | 23.5 | 13 | 67.9 | 1.93 | < 2 | 12 | 21.3 | 10.8 | 9.7 | 257 | 2.1 | 1.2 | < 6 | 10.7 | 0.53 | 0.2 | 0.5 | 3.4 | 157 | 2.8 | 33.2 | 2.6 | 100
EGBOHA 270-280 FT | 4.62 | 20 | 30 | 109 | 4 | < 2 | 11.9 | < 2 | 118 | 21.7 | 120 | 2.9 | 23 | 8.4 | 4.4 | 2.6 | 8.78 | 13.3 | 13.7 | 1.3 | 1.6 | < 10 | < 0.2 | 0.6 | 52.4 | 40 | 2.29 | 1290 | 5 | 11.7 | 58.6 | 50 | 17.5 | 15 | 33.5 | 1.93 | < 2 | 10 | 14.3 | 11.2 | 3.3 | 310 | 0.8 | 1.7 | < 6 | 7.9 | 0.29 | 0.2 | 0.5 | 7.2 | 138 | 2 | 45 | 3.7 | 80
EGBOHA 290-300 FT | 2.47 | 13 | 20 | 69 | < 3 | < 2 | 21.1 | < 2 | 116 | 16.5 | 80 | 1.6 | 16 | 8.6 | 3.5 | 2.4 | 6.55 | 7.7 | 15.7 | < 0.7 | 1.4 | < 10 | < 0.2 | 0.4 | 50.3 | 25 | 1.83 | 924 | 6 | 3.4 | 63 | 40 | 13.4 | 15.1 | 18.8 | 3.11 | < 2 | 14 | 7.35 | 12.4 | 3.7 | 469 | 0.7 | 1.6 | < 6 | 4.6 | 0.15 | 0.2 | 0.4 | 5.1 | 73 | 2.2 | 40.8 | 2.7 | 100

## QC
Report Number: A23-07470
Report Date: 8/6/2023
Analyte Symbol | Al | As | B | Ba | Be | Bi | Ca | Cd | Ce | Co | Cr | Cs | Cu | Dy | Er | Eu | Fe | Ga | Gd | Ge | Ho | Hf | In | K | La | Li | Mg | Mn | Mo | Nb | Nd | Ni | Pb | Pr | Rb | S | Sb | Se | Si | Sm | Sn | Sr | Ta | Tb | Te | Th | Ti | Tl | Tm | U | V | W | Y | Yb | Zn
Unit Symbol | % | ppm | ppm | ppm | ppm | ppm | % | ppm | ppm | ppm | ppm | ppm | ppm | ppm | ppm | ppm | % | ppm | ppm | ppm | ppm | ppm | ppm | % | ppm | ppm | % | ppm | ppm | ppm | ppm | ppm | ppm | ppm | ppm | % | ppm | ppm | % | ppm | ppm | ppm | ppm | ppm | ppm | ppm | % | ppm | ppm | ppm | ppm | ppm | ppm | ppm | ppm
Detection Limit | 0.01 | 5 | 10 | 3 | 3 | 2 | 0.01 | 2 | 0.8 | 0.2 | 30 | 0.1 | 2 | 0.3 | 0.1 | 0.1 | 0.05 | 0.2 | 0.1 | 0.7 | 0.2 | 10 | 0.2 | 0.1 | 0.4 | 15 | 0.01 | 3 | 1 | 2.4 | 0.4 | 10 | 0.8 | 0.1 | 0.4 | 0.01 | 2 | 8 | 0.01 | 0.1 | 0.5 | 3 | 0.2 | 0.1 | 6 | 0.1 | 0.01 | 0.1 | 0.1 | 0.1 | 5 | 0.7 | 0.1 | 0.1 | 30
Analysis Method | FUS-Na2O2 | FUS-MS-Na2O2 | FUS-MS-Na2O2 | FUS-MS-Na2O2 | FUS-MS-Na2O2 | FUS-MS-Na2O2 | FUS-Na2O2 | FUS-MS-Na2O2 | FUS-MS-Na2O2 | FUS-MS-Na2O2 | FUS-MS-Na2O2 | FUS-MS-Na2O2 | FUS-MS-Na2O2 | FUS-MS-Na2O2 | FUS-MS-Na2O2 | FUS-MS-Na2O2 | FUS-Na2O2 | FUS-MS-Na2O2 | FUS-MS-Na2O2 | FUS-MS-Na2O2 | FUS-MS-Na2O2 | FUS-MS-Na2O2 | FUS-MS-Na2O2 | FUS-Na2O2 | FUS-MS-Na2O2 | FUS-Na2O2 | FUS-Na2O2 | FUS-MS-Na2O2 | FUS-MS-Na2O2 | FUS-MS-Na2O2 | FUS-MS-Na2O2 | FUS-MS-Na2O2 | FUS-MS-Na2O2 | FUS-MS-Na2O2 | FUS-MS-Na2O2 | FUS-Na2O2 | FUS-MS-Na2O2 | FUS-MS-Na2O2 | FUS-Na2O2 | FUS-MS-Na2O2 | FUS-MS-Na2O2 | FUS-MS-Na2O2 | FUS-MS-Na2O2 | FUS-MS-Na2O2 | FUS-MS-Na2O2 | FUS-MS-Na2O2 | FUS-Na2O2 | FUS-MS-Na2O2 | FUS-MS-Na2O2 | FUS-MS-Na2O2 | FUS-MS-Na2O2 | FUS-MS-Na2O2 | FUS-MS-Na2O2 | FUS-MS-Na2O2 | FUS-MS-Na2O2
PTM-1a Meas |  | 2070 | [7 empty] | > 5000 |  |  | > 10000 | [18 empty] | > 10000 |  |  |  | 21.9
PTM-1a Cert |  | 2200 | [7 empty] | 20500 |  |  | 249600 | [18 empty] | 474400 |  |  |  | 22.4
NIST 696 Meas | > 25.0
NIST 696 Cert | 28.9
Oreas 74a (Fusion) Meas |  | 48 | [7 empty] | 552 | 1630 |  | 1130 |  |  |  | 13.6 | [14 empty] | > 10000 |  |  |  | 7.51 |  |  | 15.6
Oreas 74a (Fusion) Cert |  | 50 | [7 empty] | 581 | 1800 |  | 1240 |  |  |  | 13.7 | [14 empty] | 32400 |  |  |  | 7.25 |  |  | 15.14
OREAS 101a (Fusion) Meas | [8 empty] | 1400 | 46.4 |  |  | 428 | 30.1 | 19.3 | 7.7 | 11 |  | 45 |  | 6.4 |  |  | 2.2 | 819 |  | 1.21 | 945 | 24 |  | 399 |  |  | 134 | [5 empty] | 46.4 |  |  |  | 6.5 |  | 34.4 | 0.39 |  | 2.6 | 398 | 83 |  | 180 | 18.4
OREAS 101a (Fusion) Cert | [8 empty] | 1400 | 48.8 |  |  | 434 | 33.3 | 19.5 | 8.06 | 11.06 |  | 43.4 |  | 6.46 |  |  | 2.34 | 816 |  | 1.23 | 964 | 22 |  | 403 |  |  | 134 | [5 empty] | 48.8 |  |  |  | 5.92 |  | 36.6 | 0.395 |  | 2.9 | 422 | 83 |  | 183 | 17.5
CZN-4 Meas | 0.07 | 336 | [5 empty] | 2570 |  | 93.6 |  |  | 3890 | [19 empty] | 1740 |  |  | > 25.0 |  | 93 | 0.27 | [15 empty] | > 10000
CZN-4 Cert | 0.0715 | 356 | [5 empty] | 2604 |  | 93.5 |  |  | 4030 | [19 empty] | 1861 |  |  | 33.07 |  | 86.7 | 0.295 | [15 empty] | 550700
OREAS 922 (Peroxide Fusion) Meas | 7.56 | [5 empty] | 0.5 | [9 empty] | 5.61 | [6 empty] | 2.5 |  | 34 | 1.61 | [8 empty] | 0.37 |  |  | > 30.0 | [7 empty] | 0.44
OREAS 922 (Peroxide Fusion) Cert | 7.59 | [5 empty] | 0.49 | [9 empty] | 5.71 | [6 empty] | 2.6 |  | 28.8 | 1.61 | [8 empty] | 0.389 |  |  | 30.51 | [7 empty] | 0.439
CCU-1e Meas | [16 empty] | 7.05 | [9 empty] | 0.16 | [8 empty] | 1.73
CCU-1e Cert | [16 empty] | 30.7 | [9 empty] | 0.706 | [8 empty] | 35.3
OREAS 680 (Peroxide Fusion) Meas | 7.25 | 122 |  | 679 |  | < 2 | 5.56 | 8 | 37.6 | 341 | 2120 | 4.3 | 9100 | 3 | 1.5 | 1.3 | 11.6 | 17.3 | 3.3 |  | 0.6 |  |  | 1.3 | 19.3 | < 15 | 3.67 | 1290 |  | 5.9 | 20.2 | > 10000 | 2610 | 4.9 | 79.9 | 5.05 | 21 |  | 20.3 | 4.3 |  | 406 |  | 0.6 |  | 6.1 | 0.52 |  |  | 1.5 | 252 |  | 15.8 | 1.5 | 2420
OREAS 680 (Peroxide Fusion) Cert | 7.19 | 120 |  | 649 |  | 1.66 | 5.8 | 8.18 | 38.7 | 334 | 2140 | 3.94 | 9040 | 3.07 | 1.74 | 1.3 | 11.9 | 16.5 | 3.77 |  | 0.58 |  |  | 1.29 | 18.6 | 14.5 | 3.71 | 1240 |  | 5.09 | 20.8 | 21500 | 2580 | 4.99 | 76 | 5.14 | 19.7 |  | 20.6 | 4.26 |  | 420 |  | 0.55 |  | 6.73 | 0.523 |  |  | 1.55 | 224 |  | 16.2 | 1.52 | 2320
OREAS 139 (Peroxide Fusion) Meas | 3.76 | 313 |  |  | 3 | 7 | 1.22 | 269 | 49 | 24 |  | 3.5 | 257 |  | 2 |  | 11.6 | 10.9 |  |  |  |  | 0.6 | 3.2 | 25.9 | 38 | 0.49 | 6190 | 12 |  |  |  | > 5000 |  | 135 | 16.3 | 63 |  | 16.6 |  |  | 441 |  | 0.6 |  | 8 | 0.15 | 32.9 |  | 11.7 |  |  | 17.1 |  | > 10000
OREAS 139 (Peroxide Fusion) Cert | 3.7 | 332 |  |  | 3.17 | 6.64 | 1.2 | 296 | 49.4 | 26 |  | 3.21 | 274 |  | 1.69 |  | 11.9 | 10.2 |  |  |  |  | 0.69 | 3.3 | 23.1 | 40.4 | 0.501 | 6570 | 11.1 |  |  |  | 22000 |  | 145 | 16.04 | 63 |  | 16.34 |  |  | 479 |  | 0.5 |  | 7.54 | 0.157 | 35.4 |  | 12.2 |  |  | 17.1 |  | 133600
OREAS 624 (Peroxide Fusion) Meas | 4.35 | 114 |  | 1010 |  | 21 | 1.53 | 127 | 31.7 | 269 |  | 1.4 | > 10000 |  |  |  | 16.4 | 23.4 |  |  |  |  | 3.6 | 1 | 17.3 | < 15 | 1.33 | 641 | 17 | 5.8 | 15.3 |  | > 5000 | 3.7 | 33.5 | 12.8 | 69 |  | 20.8 |  |  | 49 |  |  |  | 3.9 | 0.15 | 0.8 |  | 1.2 | 35 | 4.6 | 16.1 | 1.6 | > 10000
OREAS 624 (Peroxide Fusion) Cert | 4.32 | 115 |  | 1070 |  | 21.3 | 1.49 | 133 | 32.9 | 273 |  | 1.32 | 30800 |  |  |  | 16.3 | 22.1 |  |  |  |  | 4.14 | 0.991 | 17.3 | 10.3 | 1.31 | 660 | 17.8 | 5.78 | 16.8 |  | 6120 | 4.27 | 33 | 13.2 | 72 |  | 20.5 |  |  | 47.6 |  |  |  | 4.12 | 0.146 | 0.94 |  | 1.34 | 43.3 | 4.58 | 17.3 | 1.94 | 24100
OREAS 124 (Peroxide Fusion) Meas | 4.65 | [5 empty] | 0.13 | [9 empty] | 1.54 | [6 empty] | 2.6 |  |  | 0.22 | [11 empty] | > 30.0 | [7 empty] | 0.26
OREAS 124 (Peroxide Fusion) Cert | 4.62 | [5 empty] | 0.088 | [9 empty] | 1.56 | [6 empty] | 2.62 |  |  | 0.224 | [11 empty] | 38.2 | [7 empty] | 0.254
AMIS 0346 (Peroxide Fusion) Meas | [16 empty] | > 30.0 | [29 empty] | 14.7 |  |  |  | 2730
AMIS 0346 (Peroxide Fusion) Cert | [16 empty] | 44.3 | [29 empty] | 15 |  |  |  | 2700
NCS DC73520 Meas | [35 empty] | 0.44
NCS DC73520 Cert | [35 empty] | 0.44
OREAS 148 (Peroxide Fusion) Meas | [6 empty] | 0.91 | [9 empty] | 3.04 | [6 empty] | 1.5 |  | 4800 | 0.46 | [11 empty] | > 30.0 | [7 empty] | 0.35
OREAS 148 (Peroxide Fusion) Cert | [6 empty] | 0.9 | [9 empty] | 3.06 | [6 empty] | 1.5 |  | 4760 | 0.47 | [11 empty] | 36 | [7 empty] | 0.35
OREAS 620 (Peroxide Fusion) Meas | 7.08 | 53 |  | 2690 |  | < 2 | 1.7 | 160 | 69.4 | 13.4 | 50 | 4.9 | 1660 |  |  |  | 3.03 | 26.3 |  |  |  |  | 1 | 2.6 | 37.3 | 19 | 0.35 | 437 | 11 | 16.6 | 31.5 |  | > 5000 | 8.1 | 112 | 2.45 | 80 |  | > 30.0 |  |  | 138 | 1.2 |  |  | 10.8 | 0.15 | 1.6 |  | 4.2 | 24 | 3 | 13.5 | 0.7 | > 10000
OREAS 620 (Peroxide Fusion) Cert | 7.06 | 54 |  | 2750 |  | 2 | 1.63 | 167 | 69 | 13.4 | 30 | 5.5 | 1760 |  |  |  | 3.01 | 24.2 |  |  |  |  | 1.2 | 2.7 | 35.9 | 20.7 | 0.35 | 449 | 11 | 15.2 | 33.3 |  | 7720 | 9 | 123 | 2.49 | 81 |  | 29.8 |  |  | 142 | 1.2 |  |  | 11.2 | 0.16 | 1.6 |  | 4.1 | 27 | 2.3 | 15.5 | 0.9 | 31400
OREAS 999 (Peroxide Fusion) Meas | 12.2 | [5 empty] | 0.49 | [9 empty] | 1.7 | [6 empty] | 0.7 |  | > 10000 | 0.46 | [11 empty] | > 30.0 | [7 empty] | 0.04
OREAS 999 (Peroxide Fusion) Cert | 12.23 | [5 empty] | 0.481 | [9 empty] | 1.73 | [6 empty] | 0.522 |  | 26700 | 0.473 | [11 empty] | 30.3 | [7 empty] | 0.034
OBARETIN 810-820 FT Orig | 9.38 | 11 | 50 | 138 | 3 | < 2 | 3.24 | < 2 | 102 | 19.2 | 140 | 5 | 66 | 6.5 | 2.8 | 2 | 5.15 | 26.6 | 10.1 | 1.8 | 1.2 | < 10 | < 0.2 | 1.2 | 50.2 | 93 | 1.94 | 575 | 4 | 24.8 | 49.1 | 80 | 20.7 | 12.5 | 63.8 | 1.2 | < 2 | 14 | 21.6 | 9.3 | 5.5 | 301 | 1.4 | 1 | < 6 | 11.3 | 0.57 | 0.2 | 0.4 | 3.2 | 154 | 1.8 | 29.3 | 2.1 | 100
OBARETIN 810-820 FT Dup | 9.44 | 11 | 50 | 148 | < 3 | < 2 | 3.2 | < 2 | 106 | 19.5 | 150 | 5.5 | 70 | 6.1 | 3.1 | 1.9 | 5.1 | 25.3 | 9.8 | 2.3 | 1.2 | < 10 | < 0.2 | 1.1 | 52.3 | 91 | 1.93 | 584 | 4 | 24.3 | 47.2 | 80 | 23.8 | 12.3 | 65.2 | 1.21 | < 2 | 15 | 21.5 | 10.2 | 3.9 | 309 | 1.6 | 1 | < 6 | 11.3 | 0.57 | 0.2 | 0.4 | 3.3 | 157 | 1.8 | 30.4 | 2.5 | 110
OKPOHA 280-290 FT Orig | 2.3 | 10 | 20 | 66 | < 3 | < 2 | 22.1 | < 2 | 113 | 13.9 | 70 | 1.5 | 15 | 7.5 | 3.7 | 2.1 | 6.26 | 7.5 | 13.2 | 0.8 | 1.4 | < 10 | < 0.2 | 0.3 | 49.8 | 24 | 1.86 | 1060 | 6 | 2.7 | 59.6 | 40 | 17.6 | 14.1 | 17.5 | 3.17 | < 2 | 14 | 6.72 | 11.2 | 4.5 | 474 | 0.4 | 1.4 | < 6 | 4.6 | 0.14 | 0.1 | 0.4 | 6 | 69 | < 0.7 | 39.9 | 2.7 | 110
OKPOHA 280-290 FT Dup | 2.32 | 10 | 20 | 67 | < 3 | < 2 | 22.2 | < 2 | 117 | 13.8 | 70 | 1.5 | 15 | 7.7 | 3.7 | 2.3 | 6.34 | 5.7 | 13.3 | 0.8 | 1.4 | < 10 | < 0.2 | 0.3 | 51.4 | 20 | 1.9 | 1080 | 6 | 2.8 | 60.9 | 40 | 15.2 | 14.4 | 18.2 | 3.14 | < 2 | 15 | 6.68 | 10.7 | 3.9 | 481 | 0.3 | 1.5 | < 6 | 4.6 | 0.14 | 0.1 | 0.4 | 5.8 | 71 | 0.9 | 39.8 | 2.6 | 110
EGBOHA 290-300 FT Orig | 2.47 | 13 | 20 | 69 | < 3 | < 2 | 21.1 | < 2 | 116 | 16.4 | 80 | 1.6 | 16 | 8.3 | 3.4 | 2.5 | 6.55 | 7.4 | 15.5 | 0.8 | 1.5 | < 10 | < 0.2 | 0.4 | 50.9 | 25 | 1.83 | 932 | 6 | 3.4 | 63.4 | 40 | 12.6 | 15.4 | 19 | 3.1 | < 2 | 14 | 7.38 | 12.7 | 2.9 | 471 | 0.3 | 1.4 | < 6 | 4.6 | 0.15 | 0.2 | 0.4 | 5 | 74 | 2.4 | 40.8 | 2.7 | 90
EGBOHA 290-300 FT Dup | 2.46 | 14 | 20 | 69 | < 3 | < 2 | 21.2 | < 2 | 115 | 16.6 | 80 | 1.7 | 16 | 8.8 | 3.5 | 2.3 | 6.55 | 8 | 15.9 | < 0.7 | 1.4 | < 10 | < 0.2 | 0.4 | 49.8 | 25 | 1.83 | 915 | 6 | 3.3 | 62.6 | 40 | 14.2 | 14.8 | 18.5 | 3.13 | < 2 | 14 | 7.32 | 12.1 | 4.4 | 467 | 1 | 1.7 | < 6 | 4.6 | 0.15 | 0.2 | 0.4 | 5.2 | 72 | 1.9 | 40.8 | 2.7 | 110
Method Blank | < 0.01 | [5 empty] | < 0.01 | [9 empty] | < 0.05 | [6 empty] | < 0.1 |  | < 15 | < 0.01 | [8 empty] | < 0.01 |  |  | < 0.01 | [7 empty] | < 0.01
Method Blank | < 0.01 | < 5 | < 10 | 4 | < 3 | < 2 | < 0.01 | < 2 | < 0.8 | 0.4 | < 30 | 0.3 | 3 | < 0.3 | < 0.1 | < 0.1 | < 0.05 | < 0.2 | 0.2 | < 0.7 | < 0.2 | < 10 | < 0.2 | < 0.1 | < 0.4 | < 15 | < 0.01 | 9 | 5 | < 2.4 | < 0.4 | < 10 | 2.6 | < 0.1 | 0.4 | < 0.01 | < 2 | < 8 | < 0.01 | < 0.1 | 2.1 | 3 | 1.3 | < 0.1 | < 6 | < 0.1 | < 0.01 | < 0.1 | < 0.1 | 0.1 | 6 | < 0.7 | < 0.1 | < 0.1 | < 30
Method Blank |  | < 5 | < 10 | < 3 | < 3 | < 2 |  | < 2 | < 0.8 | 0.3 | < 30 | < 0.1 | 2 | < 0.3 | < 0.1 | < 0.1 |  | < 0.2 | < 0.1 | < 0.7 | < 0.2 | < 10 | < 0.2 |  | < 0.4 |  |  | 3 | 2 | < 2.4 | < 0.4 | < 10 | 5.6 | < 0.1 | < 0.4 |  | < 2 | < 8 |  | < 0.1 | 0.6 | 9 | 0.7 | < 0.1 | < 6 | < 0.1 |  | < 0.1 | < 0.1 | < 0.1 | 6 | < 0.7 | < 0.1 | < 0.1 | < 30
Bureau Veritas Commodities Canada Ltd. |  |  |  |  | Final Report
Client: | Missouri University of Science and Technology
File Created: | 42870
Job Number: | VAN17000593
Project: | None Given
Shipment ID:
P.O. Number:
Received: | 42825
| Method | MA200 | MA200 | MA200 | MA200 | MA200 | MA200 | MA200 | MA200 | MA200 | MA200 | MA200 | MA200 | MA200 | MA200 | MA200 | MA200 | MA200 | MA200 | MA200 | MA200 | MA200 | MA200 | MA200 | MA200 | MA200 | MA200 | MA200 | MA200 | MA200 | MA200 | MA200 | MA200 | MA200 | MA200 | MA200 | MA200 | MA200 | MA200 | MA200 | MA200 | MA200 | MA200 | MA200 | MA200 | MA200 | XF701 | XF701 | XF701 | XF701 | XF701 | XF701 | XF701 | XF701 | XF701 | XF701 | XF701 | XF701 | XF701 | XF701 | XF701 | XF701 | XF701 | XF701
| Analyte | Mo | Cu | Pb | Zn | Ag | Ni | Co | Mn | Fe | As | U | Th | Sr | Cd | Sb | Bi | V | Ca | P | La | Cr | Mg | Ba | Ti | Al | Na | K | W | Zr | Ce | Sn | Y | Nb | Ta | Be | Sc | Li | S | Rb | Hf | In | Re | Se | Te | Tl | LOI | Al2O3 | BaO | CaO | Cr2O3 | Fe2O3 | K2O | MgO | MnO | Na2O | P2O5 | SO3 | SiO2 | TiO2 | V2O5 | ZnO | ZrO2 | SUM
| Unit | PPM | PPM | PPM | PPM | PPM | PPM | PPM | PPM | % | PPM | PPM | PPM | PPM | PPM | PPM | PPM | PPM | % | % | PPM | PPM | % | PPM | % | % | % | % | PPM | PPM | PPM | PPM | PPM | PPM | PPM | PPM | PPM | PPM | % | PPM | PPM | PPM | PPM | PPM | PPM | PPM | % | % | % | % | % | % | % | % | % | % | % | % | % | % | % | % | % | %
| MDL | 0.1 | 0.1 | 0.1 | 1 | 0.1 | 0.1 | 0.2 | 1 | 0.01 | 1 | 0.1 | 0.1 | 1 | 0.1 | 0.1 | 0.1 | 1 | 0.01 | 0.001 | 0.1 | 1 | 0.01 | 1 | 0.001 | 0.01 | 0.001 | 0.01 | 0.1 | 0.1 | 1 | 0.1 | 0.1 | 0.1 | 0.1 | 1 | 1 | 0.1 | 0.1 | 0.1 | 0.1 | 0.05 | 0.005 | 1 | 0.5 | 0.5 | -5.1 | 0.01 | 0.01 | 0.01 | 0.001 | 0.01 | 0.01 | 0.01 | 0.01 | 0.01 | 0.001 | 0.01 | 0.01 | 0.01 | 0.001 | 0.001 | 0.01 | 0.01
Sample | Type
OK-6B | Sediment Pulp | 7.7 | 19.2 | 57.5 | 45 | <0.1 | 97.5 | 4.3 | 37 | 10.06 | 6 | 7.6 | 18.2 | 483 | 0.1 | <0.1 | 0.4 | 188 | 0.14 | 0.335 | 130.7 | 66 | 0.03 | 584 | 0.15 | 7.67 | 0.019 | 0.03 | 0.3 | 36.6 | 328 | 1.9 | 61.5 | 6.1 | 0.4 | 3 | 8 | 52.3 | 0.2 | 1.6 | 1 | 0.16 | <0.005 | <1 | <0.5 | <0.5 | 8.5 | 15.1 | 0.07 | 0.18 | 0.01 | 14.7 | 0.04 | 0.05 | <0.01 | 0.02 | 0.772 | 0.61 | 58.9 | 0.28 | 0.035 | 0.004 | 0.04 | 99.32
OK-6C | Sediment Pulp | 2.2 | 15 | 70.8 | 161 | <0.1 | 110.6 | 7.5 | 97 | 16.57 | 5 | 9.6 | 30.6 | 352 | <0.1 | 0.1 | 1 | 316 | 0.13 | 0.25 | 62.5 | 168 | 0.04 | 439 | 0.133 | 10.36 | 0.017 | 0.02 | 0.3 | 29.7 | 197 | 4.3 | 52.6 | 5.7 | 0.4 | 4 | 12 | 97 | 0.3 | 2.3 | 1 | 0.37 | <0.005 | <1 | <0.5 | <0.5 | 11.5 | 20.8 | 0.06 | 0.15 | 0.025 | 22.4 | 0.02 | 0.07 | <0.01 | 0.02 | 0.619 | 0.62 | 43.1 | 0.27 | 0.059 | 0.022 | 0.02 | 99.71
OK-7A | Sediment Pulp | 3.2 | 18.3 | 46.6 | 80 | <0.1 | 33.8 | 16.2 | 39 | 3.3 | 3 | 7.2 | 26.4 | 72 | 0.2 | 0.1 | 0.5 | 95 | 0.02 | 0.03 | 62.6 | 92 | 0.11 | 118 | 0.862 | 10.93 | 0.017 | 0.43 | 2.3 | 120.2 | 144 | 5.7 | 36.9 | 32.7 | 2.5 | 5 | 13 | 166.2 | 1.9 | 30.9 | 3.6 | 0.08 | <0.005 | <1 | <0.5 | 0.8 | 15.2 | 22.7 | 0.03 | 0.02 | 0.016 | 4.69 | 0.55 | 0.2 | <0.01 | 0.02 | 0.076 | >3.50 | 54 | 1.51 | 0.017 | 0.011 | 0.07 | 103.73
OK-7B | Sediment Pulp | 6.4 | 13 | 23.7 | 174 | <0.1 | 21.6 | 7.8 | 81 | 2.77 | 1 | 5.6 | 24.5 | 47 | 0.4 | <0.1 | 0.3 | 69 | 0.02 | 0.02 | 60 | 118 | 0.06 | 86 | 0.627 | 6.69 | 0.013 | 0.25 | 1.4 | 115.3 | 129 | 4.9 | 32.1 | 23.5 | 2 | 3 | 10 | 77.5 | 0.7 | 13.4 | 3.8 | 0.08 | <0.005 | <1 | <0.5 | <0.5 | 8 | 13.1 | 0.03 | 0.02 | 0.02 | 3.88 | 0.28 | 0.1 | 0.01 | 0.02 | 0.056 | 1.8 | 72.4 | 1.09 | 0.011 | 0.025 | 0.11 | 100.99
OK-7C | Sediment Pulp | 7.9 | 40.7 | 71 | 96 | <0.1 | 65.7 | 36.9 | 178 | 6.23 | 4 | 9 | 19.2 | 73 | <0.1 | 0.3 | 0.6 | 114 | 0.03 | 0.03 | 40.5 | 102 | 0.09 | 78 | 0.495 | 14.21 | 0.016 | 0.42 | 1.7 | 46.6 | 101 | 5.5 | 39.8 | 19.9 | 1.5 | 5 | 17 | 256.5 | 6 | 25.5 | 1.3 | 0.13 | <0.005 | 3 | <0.5 | 0.9 | 20.4 | 29.5 | 0.03 | 0.02 | 0.017 | 9.67 | 0.55 | 0.19 | 0.02 | 0.04 | 0.078 | >3.50 | 38.1 | 0.9 | 0.021 | 0.015 | 0.02 | 113.77
OK-7D | Sediment Pulp | 2.9 | 38.8 | 52.7 | 118 | <0.1 | 57.1 | 28.8 | 47 | 4.96 | 4 | 11.6 | 20.5 | 78 | 0.3 | 0.4 | 0.7 | 93 | 0.02 | 0.032 | 39.4 | 104 | 0.08 | 96 | 0.598 | 14.63 | 0.016 | 0.4 | 1.7 | 59 | 96 | 6.2 | 43.3 | 24 | 1.8 | 5 | 17 | 262.8 | 4.3 | 21.3 | 1.9 | 0.19 | <0.005 | 3 | <0.5 | <0.5 | 19.3 | 30 | 0.03 | 0.02 | 0.018 | 7.69 | 0.51 | 0.16 | <0.01 | 0.03 | 0.081 | >3.50 | 40.6 | 1.06 | 0.017 | 0.018 | 0.02 | 107.5
OK-7E | Sediment Pulp | 2.5 | 25.7 | 48.7 | 145 | <0.1 | 43.9 | 22.9 | 22 | 2.36 | 2 | 8.7 | 19.3 | 79 | 0.2 | 0.2 | 0.6 | 101 | 0.03 | 0.037 | 42.9 | 91 | 0.07 | 147 | 0.935 | 13.62 | 0.018 | 0.38 | 2.8 | 110.1 | 109 | 6.5 | 32.7 | 37.8 | 2.9 | 5 | 16 | 192.9 | 1.3 | 20 | 3.5 | 0.14 | <0.005 | 2 | <0.5 | 0.6 | 17.9 | 28.3 | 0.03 | 0.02 | 0.016 | 3.46 | 0.48 | 0.13 | <0.01 | 0.03 | 0.089 | >3.50 | 47 | 1.76 | 0.019 | 0.022 | 0.04 | 103.09
OK-7F | Sediment Pulp | 1.5 | 26.7 | 34.6 | 149 | <0.1 | 88.4 | 29.1 | 51 | 1.93 | 4 | 8.5 | 11.9 | 62 | 1 | 0.2 | 0.5 | 98 | 0.02 | 0.032 | 16.9 | 72 | 0.06 | 115 | 0.724 | 14.2 | 0.016 | 0.37 | 2.1 | 98.1 | 49 | 5.5 | 14 | 28 | 2.2 | 6 | 15 | 222.2 | 1 | 17.2 | 2.7 | <0.05 | <0.005 | 2 | <0.5 | 0.6 | 16.9 | 32.2 | 0.03 | 0.02 | 0.016 | 2.89 | 0.5 | 0.14 | <0.01 | 0.03 | 0.086 | 2.4 | 45.2 | 1.31 | 0.018 | 0.023 | 0.02 | 101.79
OK-7G | Sediment Pulp | 1.8 | 18 | 35 | 29 | <0.1 | 52.5 | 12.5 | 33 | 1.84 | 6 | 7.9 | 26 | 74 | 0.1 | 0.2 | 0.3 | 105 | 0.03 | 0.038 | 60 | 70 | 0.06 | 144 | 0.729 | 10.1 | 0.026 | 0.44 | 2 | 184.4 | 153 | 6.5 | 21.4 | 30.4 | 2.6 | 6 | 15 | 115.2 | 1 | 23.2 | 5.8 | <0.05 | <0.005 | 2 | <0.5 | <0.5 | 13.8 | 21.8 | 0.03 | 0.03 | 0.017 | 2.8 | 0.56 | 0.11 | <0.01 | 0.04 | 0.107 | 2.9 | 58.2 | 1.34 | 0.019 | 0.002 | 0.1 | 101.9
OK-7H | Sediment Pulp | 2.6 | 15.7 | 29.3 | 30 | <0.1 | 26.4 | 6.2 | 49 | 1.2 | 2 | 8.2 | 20 | 57 | <0.1 | 0.1 | 0.3 | 67 | 0.01 | 0.026 | 36.4 | 97 | 0.05 | 111 | 0.83 | 10.5 | 0.015 | 0.36 | 2 | 135.2 | 82 | 6.1 | 12.8 | 34.1 | 2.6 | 3 | 11 | 123.9 | <0.1 | 18.4 | 4.3 | 0.08 | <0.005 | 2 | <0.5 | <0.5 | 12.6 | 23.7 | 0.03 | 0.02 | 0.019 | 1.7 | 0.44 | 0.11 | <0.01 | 0.02 | 0.064 | 0.19 | 59.3 | 1.53 | 0.014 | 0.003 | 0.08 | 99.87
OK-7I | Sediment Pulp | 2.8 | 30 | 46.9 | 37 | 0.4 | 26.9 | 8.9 | 26 | 1.38 | 1 | 12 | 17.3 | 70 | 0.1 | 0.3 | 0.4 | 83 | 0.02 | 0.038 | 27.1 | 86 | 0.06 | 120 | 0.87 | 13.47 | 0.014 | 0.39 | 2.1 | 108.5 | 62 | 7 | 10.1 | 34.2 | 2.5 | 4 | 14 | 152.1 | <0.1 | 18.8 | 3.2 | 0.14 | <0.005 | 2 | <0.5 | <0.5 | 13.2 | 28.8 | 0.03 | 0.03 | 0.017 | 2.04 | 0.47 | 0.12 | <0.01 | 0.03 | 0.092 | 0.27 | 53 | 1.51 | 0.016 | 0.004 | 0.04 | 99.71
OK-7J | Sediment Pulp | 4.3 | 29.9 | 47.7 | 31 | <0.1 | 29.4 | 6.2 | 46 | 1.59 | <1 | 13.7 | 25.7 | 76 | <0.1 | 0.2 | 0.5 | 104 | 0.02 | 0.044 | 45.4 | 119 | 0.06 | 151 | 1.028 | 11.99 | 0.017 | 0.4 | 2.6 | 169.2 | 105 | 7.5 | 17.2 | 43.3 | 3.2 | 4 | 17 | 122.6 | <0.1 | 21.8 | 5.2 | 0.15 | <0.005 | 1 | <0.5 | <0.5 | 11.2 | 26.1 | 0.03 | 0.03 | 0.022 | 2.28 | 0.53 | 0.12 | <0.01 | 0.03 | 0.117 | 0.14 | 57.2 | 1.88 | 0.018 | 0.003 | 0.08 | 99.78
OK-9 | Sediment Pulp | 1 | 19.1 | 41.1 | 33 | <0.1 | 47.2 | 6 | 20 | 0.79 | <1 | 10.8 | 19.6 | 73 | <0.1 | 0.2 | 0.5 | 88 | 0.03 | 0.047 | 35.4 | 88 | 0.07 | 126 | 0.763 | 14.32 | 0.016 | 0.4 | 2 | 111.5 | 89 | 5.6 | 13.2 | 31.7 | 2.5 | 6 | 14 | 140 | <0.1 | 20.5 | 3.5 | 0.05 | <0.005 | <1 | <0.5 | <0.5 | 12.4 | 31.9 | 0.03 | 0.03 | 0.018 | 1.14 | 0.51 | 0.13 | <0.01 | 0.02 | 0.119 | 0.1 | 52.1 | 1.37 | 0.015 | 0.003 | 0.03 | 99.91
OK-11A | Sediment Pulp | 3.3 | 17.8 | 36.4 | 31 | <0.1 | 25.3 | 5.6 | 54 | 1.73 | 2 | 10.3 | 14.8 | 75 | <0.1 | 0.3 | 0.5 | 103 | 0.01 | 0.034 | 20.1 | 105 | 0.1 | 223 | 0.993 | 13.49 | 0.018 | 0.62 | 2.7 | 150.7 | 47 | 7 | 13.9 | 37.8 | 2.7 | 4 | 15 | 91.2 | <0.1 | 33.2 | 4.6 | 0.07 | <0.005 | <1 | <0.5 | <0.5 | 11.1 | 29.1 | 0.05 | 0.02 | 0.018 | 2.33 | 0.77 | 0.19 | <0.01 | 0.03 | 0.083 | 0.06 | 54.2 | 1.71 | 0.019 | 0.003 | 0.03 | 99.66
OK-11B | Sediment Pulp | 2.1 | 13.8 | 42.9 | 28 | <0.1 | 22.2 | 5 | 27 | 1.55 | 2 | 8 | 14.4 | 80 | 0.2 | 0.4 | 0.6 | 110 | 0.03 | 0.033 | 22.6 | 93 | 0.15 | 193 | 1.05 | 13.31 | 0.02 | 0.87 | 2.9 | 168.1 | 50 | 7.3 | 14.1 | 39.2 | 2.9 | 4 | 15 | 78.9 | <0.1 | 46.6 | 5.1 | 0.1 | <0.005 | <1 | <0.5 | <0.5 | 11.1 | 30 | 0.04 | 0.03 | 0.017 | 2.25 | 1.06 | 0.26 | <0.01 | 0.03 | 0.089 | 0.07 | 52.8 | 1.84 | 0.021 | 0.003 | 0.02 | 99.61
OK-13A | Sediment Pulp | 3.5 | 27.1 | 38.4 | 30 | <0.1 | 25.4 | 5.2 | 38 | 1.25 | 2 | 10.5 | 20.5 | 63 | 0.2 | 0.2 | 0.5 | 86 | 0.01 | 0.029 | 40.5 | 99 | 0.07 | 151 | 0.878 | 11.54 | 0.016 | 0.45 | 2.2 | 112 | 88 | 7.2 | 16.7 | 35.1 | 2.8 | 4 | 16 | 82.1 | <0.1 | 23.9 | 3.4 | 0.08 | <0.005 | 2 | <0.5 | <0.5 | 10.2 | 24.7 | 0.03 | 0.02 | 0.02 | 1.85 | 0.54 | 0.12 | <0.01 | 0.03 | 0.073 | 0.08 | 60.9 | 1.56 | 0.015 | 0.003 | 0.06 | 100.23
OK-13B | Sediment Pulp | 1.8 | 29.9 | 49 | 37 | <0.1 | 29.2 | 6.6 | 30 | 1.11 | 1 | 14 | 13.3 | 65 | 0.1 | 0.2 | 0.6 | 96 | 0.02 | 0.032 | 25.1 | 94 | 0.07 | 156 | 0.992 | 12.99 | 0.018 | 0.5 | 2.5 | 120.8 | 62 | 7.7 | 13.2 | 41.2 | 3.1 | 3 | 18 | 97.5 | <0.1 | 20.8 | 3.7 | 0.14 | <0.005 | <1 | <0.5 | <0.5 | 13.4 | 29.5 | 0.04 | 0.02 | 0.019 | 1.63 | 0.6 | 0.13 | <0.01 | 0.03 | 0.083 | 0.14 | 53.4 | 1.74 | 0.018 | 0.004 | 0.05 | 100.83
OK-15 | Sediment Pulp | 1.5 | 13.7 | 36.8 | 18 | <0.1 | 27.3 | 3.1 | 37 | 0.63 | <1 | 8.3 | 36.4 | 70 | <0.1 | 0.2 | 0.3 | 54 | 0.02 | 0.034 | 73.6 | 56 | 0.05 | 193 | 0.937 | 7.48 | 0.022 | 0.51 | 2.3 | 255.4 | 158 | 7.3 | 24.1 | 39.1 | 3.4 | 3 | 12 | 43.8 | <0.1 | 25.9 | 8.1 | 0.06 | <0.005 | 1 | <0.5 | <0.5 | 6.2 | 15.3 | 0.04 | 0.03 | 0.013 | 0.88 | 0.61 | 0.09 | <0.01 | 0.04 | 0.086 | 0.08 | 74.6 | 1.7 | 0.01 | 0.001 | 0.14 | 99.77
OK-17 | Sediment Pulp | 1.8 | 36.7 | 34.9 | 23 | <0.1 | 42.7 | 4.6 | 46 | 0.72 | <1 | 11.8 | 35.1 | 70 | 0.1 | <0.1 | 0.3 | 61 | 0.02 | 0.03 | 64.7 | 84 | 0.04 | 177 | 0.898 | 10.23 | 0.02 | 0.46 | 2.1 | 185.3 | 147 | 6.4 | 21.3 | 36.4 | 3 | 3 | 24 | 66 | <0.1 | 18.8 | 5.7 | 0.11 | <0.005 | <1 | <0.5 | <0.5 | 9.4 | 22.2 | 0.04 | 0.03 | 0.024 | 1.07 | 0.56 | 0.08 | <0.01 | 0.03 | 0.084 | 0.05 | 64.6 | 1.64 | 0.012 | 0.002 | 0.1 | 99.97
OK-19A | Sediment Pulp | 1.1 | 59.3 | 37.7 | 31 | <0.1 | 29.8 | 6.1 | 26 | 0.64 | <1 | 19.5 | 23.8 | 61 | <0.1 | 0.1 | 0.3 | 76 | 0.02 | 0.029 | 43.2 | 96 | 0.05 | 154 | 0.93 | 12.03 | 0.017 | 0.4 | 2.2 | 157.2 | 109 | 7.2 | 18.9 | 38.2 | 3.1 | 4 | 27 | 85.7 | <0.1 | 15.7 | 5 | 0.21 | <0.005 | 1 | <0.5 | <0.5 | 11.7 | 26.3 | 0.03 | 0.02 | 0.019 | 0.97 | 0.49 | 0.1 | <0.01 | 0.03 | 0.075 | 0.06 | 58.3 | 1.66 | 0.013 | 0.003 | 0.06 | 99.84
OK-19B | Sediment Pulp | 1.9 | 32.7 | 47.5 | 37 | <0.1 | 35.3 | 6.5 | 26 | 1.05 | <1 | 12.1 | 19.7 | 73 | <0.1 | 0.2 | 0.5 | 88 | 0.01 | 0.04 | 34.3 | 100 | 0.07 | 185 | 1.042 | 13.66 | 0.017 | 0.49 | 2.7 | 125.9 | 82 | 7.6 | 14.6 | 43.1 | 3.1 | 3 | 18 | 95.5 | <0.1 | 21.7 | 3.8 | 0.08 | <0.005 | <1 | <0.5 | <0.5 | 11.8 | 29.7 | 0.04 | 0.02 | 0.018 | 1.48 | 0.56 | 0.13 | <0.01 | 0.03 | 0.094 | 0.08 | 53.9 | 1.78 | 0.015 | 0.003 | 0.05 | 99.68
OK-21A | Sediment Pulp | 1 | 20.3 | 41.6 | 23 | <0.1 | 24.1 | 3.3 | 27 | 1.19 | 3 | 12.4 | 35.3 | 95 | <0.1 | 0.4 | 0.5 | 94 | 0.03 | 0.06 | 77.7 | 72 | 0.09 | 253 | 1.141 | 9.64 | 0.021 | 0.6 | 2.9 | 245.8 | 172 | 8 | 27.9 | 45.6 | 3.7 | 2 | 18 | 43.6 | <0.1 | 36 | 7.8 | 0.15 | <0.005 | 3 | <0.5 | <0.5 | 7.7 | 19.7 | 0.06 | 0.04 | 0.015 | 1.71 | 0.72 | 0.15 | <0.01 | 0.03 | 0.134 | 0.05 | 67.3 | 2 | 0.016 | 0.002 | 0.13 | 99.76
OK-21B | Sediment Pulp | 1.7 | 17.8 | 40.7 | 23 | <0.1 | 22.3 | 4.2 | 34 | 1.6 | 3 | 10.8 | 28 | 102 | 0.2 | 0.4 | 0.5 | 97 | 0.02 | 0.055 | 71 | 90 | 0.1 | 246 | 1.109 | 10.67 | 0.02 | 0.65 | 2.7 | 219.1 | 153 | 7.9 | 23.1 | 44.6 | 3.5 | 3 | 16 | 51.8 | <0.1 | 36.6 | 6.5 | 0.07 | <0.005 | 2 | <0.5 | <0.5 | 8.7 | 22.5 | 0.05 | 0.03 | 0.016 | 2.22 | 0.75 | 0.17 | <0.01 | 0.03 | 0.14 | 0.04 | 62.9 | 2.01 | 0.018 | 0.002 | 0.09 | 99.65
OK-24A | Sediment Pulp | 1.5 | 63.6 | 42.5 | 30 | <0.1 | 33.9 | 5.3 | 21 | 0.63 | <1 | 31.2 | 15.9 | 59 | <0.1 | 0.2 | 0.5 | 76 | 0.01 | 0.027 | 51.9 | 86 | 0.05 | 166 | 0.955 | 12.67 | 0.017 | 0.42 | 2.3 | 119.4 | 129 | 7.5 | 20.6 | 40 | 3 | 4 | 16 | 72 | <0.1 | 19.6 | 3.6 | 0.2 | <0.005 | <1 | <0.5 | <0.5 | 12.3 | 26.2 | 0.04 | 0.02 | 0.015 | 0.89 | 0.51 | 0.1 | <0.01 | 0.03 | 0.065 | 0.07 | 57.4 | 1.65 | 0.012 | 0.002 | 0.04 | 99.33
OK-24B | Sediment Pulp | 1.9 | 26.4 | 43.4 | 19 | <0.1 | 25.9 | 4.2 | 40 | 0.65 | 1 | 11.5 | 25.2 | 51 | 0.2 | 0.1 | 0.3 | 73 | <0.01 | 0.028 | 64 | 76 | 0.05 | 146 | 0.882 | 8.96 | 0.017 | 0.38 | 1.9 | 156 | 145 | 6.2 | 20.5 | 34.9 | 2.9 | 3 | 15 | 45.6 | <0.1 | 19.6 | 5.1 | 0.11 | <0.005 | <1 | <0.5 | <0.5 | 7.8 | 19 | 0.04 | 0.02 | 0.024 | 0.92 | 0.49 | 0.08 | <0.01 | 0.03 | 0.061 | 0.16 | 69.8 | 1.53 | 0.013 | 0.003 | 0.07 | 100.01
IM-2A | Sediment Pulp | 1.7 | 11.3 | 33.7 | 30 | <0.1 | 29.2 | 9.5 | 41 | 3.04 | 4 | 6 | 14 | 140 | <0.1 | 0.3 | 0.4 | 131 | 0.03 | 0.06 | 37.2 | 101 | 0.15 | 186 | 0.756 | 11.87 | 0.021 | 0.77 | 1.9 | 92.9 | 88 | 4.6 | 16.3 | 27.3 | 1.8 | 4 | 13 | 152.1 | 1.3 | 46.6 | 2.7 | 0.07 | <0.005 | 2 | <0.5 | 0.9 | 15.6 | 25.5 | 0.04 | 0.05 | 0.018 | 4.55 | 0.89 | 0.27 | <0.01 | 0.03 | 0.147 | >3.50 | 51.4 | 1.34 | 0.024 | 0.003 | 0.03 | 103.54
IM-2B | Sediment Pulp | 1.8 | 25.9 | 39.6 | 43 | <0.1 | 42.7 | 23 | 55 | 2.68 | 7 | 6.8 | 18.1 | 104 | 0.1 | 0.4 | 0.5 | 159 | 0.04 | 0.064 | 31.5 | 103 | 0.19 | 158 | 0.864 | 12.86 | 0.023 | 0.95 | 2.4 | 111.8 | 81 | 5.6 | 20.6 | 30.6 | 2.3 | 6 | 17 | 161.6 | 1.4 | 53.4 | 3.4 | 0.14 | <0.005 | 1 | <0.5 | 0.5 | 15.5 | 27.9 | 0.04 | 0.06 | 0.02 | 4.06 | 1.19 | 0.36 | <0.01 | 0.03 | 0.151 | >3.50 | 49.2 | 1.59 | 0.029 | 0.005 | 0.02 | 104.35
IM-2C | Sediment Pulp | 1.5 | 19.6 | 41.9 | 57 | <0.1 | 32.9 | 13.2 | 59 | 2.55 | 8 | 7.2 | 19.9 | 75 | <0.1 | 0.3 | 0.4 | 161 | 0.03 | 0.047 | 40.6 | 105 | 0.21 | 165 | 0.97 | 12.41 | 0.023 | 1.03 | 2.5 | 123.4 | 108 | 5.5 | 30.5 | 32.8 | 2.4 | 5 | 16 | 152.3 | 1.3 | 63.1 | 3.8 | 0.08 | <0.005 | <1 | <0.5 | 0.6 | 13.7 | 25.4 | 0.04 | 0.04 | 0.02 | 3.76 | 1.21 | 0.38 | <0.01 | 0.04 | 0.116 | 3.42 | 53.1 | 1.72 | 0.029 | 0.008 | 0.04 | 103.02
IM-2D | Sediment Pulp | 0.6 | 28.7 | 47.2 | 71 | <0.1 | 32.1 | 16.1 | 56 | 2.7 | 10 | 7 | 20.9 | 67 | 0.2 | 0.4 | 0.4 | 150 | 0.03 | 0.052 | 41.8 | 99 | 0.21 | 152 | 0.871 | 11.49 | 0.023 | 1.01 | 2 | 112.6 | 109 | 5.5 | 26.8 | 30.7 | 2.2 | 6 | 16 | 158.1 | 1.1 | 60.8 | 3.4 | 0.08 | <0.005 | 2 | <0.5 | <0.5 | 13 | 25.4 | 0.03 | 0.04 | 0.019 | 4.15 | 1.22 | 0.4 | <0.01 | 0.04 | 0.126 | 3.45 | 53.9 | 1.62 | 0.028 | 0.011 | 0.04 | 103.47
IM-2E | Sediment Pulp | 1.3 | 22.7 | 36.7 | 96 | <0.1 | 46.7 | 22.5 | 158 | 4.29 | 9 | 5.9 | 18.6 | 70 | 0.3 | 0.3 | 0.5 | 151 | 0.06 | 0.041 | 42 | 109 | 0.29 | 147 | 0.839 | 11.87 | 0.025 | 0.98 | 2.2 | 102.4 | 106 | 5.1 | 25.9 | 28.4 | 2.1 | 6 | 16 | 161.5 | 1.4 | 61.5 | 3.2 | 0.07 | <0.005 | <1 | <0.5 | 0.5 | 13.6 | 25.7 | 0.03 | 0.09 | 0.02 | 6.54 | 1.18 | 0.5 | 0.02 | 0.04 | 0.107 | >3.50 | 50.6 | 1.5 | 0.027 | 0.013 | 0.03 | 103.76
IM-2F | Sediment Pulp | 0.8 | 21.7 | 35.1 | 122 | <0.1 | 42.4 | 18.9 | 182 | 5.42 | 8 | 6 | 21.1 | 95 | 0.2 | 0.2 | 0.4 | 125 | 0.05 | 0.081 | 49.6 | 106 | 0.3 | 173 | 0.789 | 11.83 | 0.022 | 0.84 | 2 | 97 | 121 | 5 | 30.1 | 27.3 | 2 | 7 | 16 | 150.8 | 1 | 54.6 | 3.2 | 0.12 | <0.005 | <1 | <0.5 | <0.5 | 12.3 | 24.8 | 0.03 | 0.09 | 0.018 | 8.42 | 1.05 | 0.52 | 0.02 | 0.04 | 0.2 | 2.8 | 50.5 | 1.45 | 0.024 | 0.019 | 0.04 | 102.35
IM-3 | Sediment Pulp | 2.9 | 10.8 | 14.7 | 143 | <0.1 | 20.8 | 8.9 | 709 | 14.61 | 4 | 3.6 | 15.3 | 43 | <0.1 | 0.1 | <0.1 | 55 | 0.18 | 0.037 | 48.2 | 72 | 0.19 | 68 | 0.236 | 3.3 | 0.009 | 0.19 | 0.5 | 63.7 | 118 | 1.3 | 18.1 | 8.3 | 0.6 | 2 | 6 | 41.3 | 2.1 | 10.1 | 1.9 | 0.07 | <0.005 | 1 | <0.5 | <0.5 | 7.7 | 6.36 | 0.03 | 0.26 | 0.012 | 21.1 | 0.22 | 0.32 | 0.08 | 0.02 | 0.096 | >3.50 | 62.9 | 0.61 | 0.01 | 0.02 | 0.1 | 105.25
IM-4A | Sediment Pulp | 1 | 14.7 | 32 | 43 | <0.1 | 23.5 | 12 | 65 | 4.23 | 8 | 5.4 | 19.5 | 60 | <0.1 | 0.2 | 0.3 | 123 | 0.02 | 0.033 | 50.4 | 75 | 0.17 | 106 | 0.707 | 9.9 | 0.021 | 0.69 | 1.7 | 98.2 | 118 | 4.3 | 19.9 | 24.4 | 1.7 | 3 | 11 | 125.8 | 2.4 | 48 | 2.8 | 0.08 | <0.005 | 1 | <0.5 | <0.5 | 13.6 | 19.8 | 0.03 | 0.03 | 0.014 | 6.56 | 0.85 | 0.29 | <0.01 | 0.04 | 0.071 | >3.50 | 57.4 | 1.24 | 0.023 | 0.005 | 0.05 | 106.14
IM-5D | Sediment Pulp | 2.9 | 4.6 | 6.9 | 6 | <0.1 | 4.3 | 1 | 41 | 1.59 | 2 | 1.9 | 4.7 | 18 | <0.1 | 0.1 | <0.1 | 15 | <0.01 | 0.012 | 13.5 | 15 | 0.02 | 32 | 0.157 | 1.66 | 0.008 | 0.12 | 0.3 | 39.1 | 28 | 0.9 | 4.8 | 5.3 | 0.4 | <1 | <1 | 14.9 | <0.1 | 6.8 | 1.3 | <0.05 | <0.005 | 1 | <0.5 | <0.5 | 2.5 | 3.22 | 0.02 | 0.01 | 0.004 | 2.17 | 0.13 | 0.03 | <0.01 | <0.01 | 0.032 | 0.35 | 91.2 | 0.32 | 0.002 | <0.001 | 0.04 | 100.05
IM-7 | Sediment Pulp | 7.4 | 15.6 | 18.7 | 19 | 0.2 | 18.9 | 4.4 | 59 | 1.95 | 2 | 11.3 | 21.4 | 56 | 0.2 | 0.2 | 0.4 | 51 | 0.02 | 0.022 | 52.7 | 117 | 0.07 | 105 | 0.737 | 7.84 | 0.016 | 0.41 | 1.1 | 150.3 | 111 | 3.6 | 16.1 | 25.9 | 1.7 | 1 | 7 | 109.8 | 1.8 | 25.8 | 4.2 | 0.07 | 0.008 | 3 | <0.5 | 0.8 | 13.4 | 14.5 | 0.03 | 0.03 | 0.019 | 2.87 | 0.47 | 0.11 | <0.01 | 0.01 | 0.052 | >3.50 | 66.5 | 1.2 | 0.006 | 0.001 | 0.13 | 103.27
IM-8A | Sediment Pulp | 8 | 17.4 | 21.9 | 16 | 0.2 | 18.3 | 7.4 | 63 | 1.22 | 2 | 11.6 | 19 | 54 | 0.1 | 0.2 | 0.4 | 44 | 0.01 | 0.019 | 51.4 | 118 | 0.06 | 112 | 0.772 | 7.24 | 0.017 | 0.44 | 1.1 | 165.1 | 106 | 6.3 | 15.1 | 27.7 | 1.7 | 1 | 7 | 102 | 0.7 | 26.4 | 4.9 | <0.05 | 0.009 | 3 | <0.5 | 1.6 | 12.7 | 13.8 | 0.02 | 0.02 | 0.017 | 1.62 | 0.51 | 0.1 | <0.01 | 0.02 | 0.047 | 1.98 | 68.2 | 1.28 | 0.006 | <0.001 | 0.14 | 100.47
IM-11A | Sediment Pulp | 1 | 30.5 | 46.2 | 127 | <0.1 | 53.5 | 30.7 | 82 | 6.92 | 12 | 9.8 | 30.9 | 69 | 0.1 | 0.4 | 0.4 | 139 | 0.07 | 0.068 | 61.3 | 95 | 0.21 | 104 | 0.66 | 12.61 | 0.019 | 0.62 | 1.6 | 151.4 | 132 | 6.3 | 20.5 | 25 | 1.8 | 4 | 15 | 179.8 | 4.7 | 36.2 | 4.9 | 0.09 | <0.005 | 2 | <0.5 | 0.7 | 13.7 | 23.8 | 0.03 | 0.09 | 0.016 | 10.3 | 0.72 | 0.37 | 0.01 | 0.03 | 0.163 | >3.50 | 48.8 | 1.13 | 0.025 | 0.02 | 0.11 | 108.96
IM-11B | Sediment Pulp | 1 | 32.1 | 30.7 | 67 | <0.1 | 50.3 | 21 | 95 | 3.95 | 6 | 7 | 16.1 | 69 | 0.1 | 0.2 | 0.5 | 144 | 0.05 | 0.055 | 23.6 | 114 | 0.29 | 141 | 0.691 | 15.81 | 0.026 | 1.04 | 1.8 | 78.2 | 59 | 5.6 | 11.4 | 24.3 | 1.6 | 5 | 21 | 248.6 | 2 | 55.7 | 2.3 | <0.05 | <0.005 | 2 | <0.5 | 0.6 | 14.6 | 31.4 | 0.03 | 0.08 | 0.019 | 5.75 | 1.21 | 0.48 | 0.01 | 0.04 | 0.124 | >3.50 | 44.3 | 1.12 | 0.024 | 0.009 | 0.03 | 103.8
IM-11C | Sediment Pulp | 0.6 | 28.1 | 39.5 | 125 | <0.1 | 54.7 | 31.2 | 144 | 4.73 | 8 | 8.5 | 30.3 | 93 | 0.1 | 0.3 | 0.4 | 203 | 0.19 | 0.154 | 87.2 | 125 | 0.34 | 180 | 0.664 | 11.85 | 0.024 | 1.18 | 1.6 | 111.3 | 212 | 5.3 | 54.8 | 23 | 1.6 | 6 | 24 | 146.7 | 1.4 | 79.9 | 3.6 | 0.1 | <0.005 | <1 | <0.5 | 0.6 | 11 | 23.7 | 0.04 | 0.27 | 0.019 | 7.16 | 1.37 | 0.56 | 0.02 | 0.04 | 0.369 | 3.28 | 53.5 | 1.13 | 0.034 | 0.019 | 0.08 | 102.58
IM-13A | Sediment Pulp | 1.2 | 31.1 | 26.8 | 106 | <0.1 | 58.8 | 32 | 917 | 7.08 | 6 | 6.4 | 23.8 | 70 | <0.1 | 0.2 | 0.4 | 133 | 0.12 | 0.07 | 50 | 131 | 0.4 | 130 | 0.603 | 12.86 | 0.024 | 1.02 | 1.6 | 74.2 | 118 | 4.7 | 21.3 | 20.3 | 1.4 | 5 | 16 | 160.1 | 2 | 66.5 | 2.3 | 0.09 | <0.005 | <1 | <0.5 | 0.7 | 12.9 | 25.4 | 0.03 | 0.16 | 0.021 | 10.6 | 1.2 | 0.68 | 0.11 | 0.04 | 0.157 | >3.50 | 46.6 | 1.05 | 0.024 | 0.016 | 0.05 | 103.79
IM-13B | Sediment Pulp | 1.1 | 35.1 | 29.2 | 94 | <0.1 | 47.7 | 22.5 | 77 | 3.27 | 7 | 6 | 18.2 | 84 | 0.2 | 0.2 | 0.5 | 146 | 0.04 | 0.055 | 28.9 | 113 | 0.28 | 164 | 0.757 | 14.18 | 0.025 | 1.04 | 2.2 | 89.4 | 72 | 5.4 | 14.4 | 26.6 | 1.8 | 4 | 21 | 200 | 1.5 | 64.5 | 3 | 0.1 | <0.005 | 3 | <0.5 | 0.6 | 13.8 | 29 | 0.04 | 0.06 | 0.018 | 4.72 | 1.28 | 0.49 | <0.01 | 0.04 | 0.138 | >3.50 | 48.3 | 1.3 | 0.025 | 0.013 | 0.04 | 102.99
IM-14A | Sediment Pulp | 2 | 32.2 | 38.8 | 191 | 0.1 | 61.9 | 29.9 | 210 | 4.99 | 9 | 8.3 | 23.1 | 99 | 0.2 | 0.4 | 0.3 | 131 | 0.48 | 0.319 | 72.1 | 111 | 0.32 | 115 | 0.641 | 11.56 | 0.029 | 1.11 | 1.7 | 100.5 | 163 | 4.3 | 64.8 | 21.2 | 1.5 | 4 | 20 | 163.4 | 3 | 79.8 | 2.9 | 0.11 | <0.005 | 1 | <0.5 | 0.8 | 12.4 | 23.8 | 0.04 | 0.75 | 0.019 | 7.61 | 1.3 | 0.53 | 0.02 | 0.05 | 0.743 | >3.50 | 50.8 | 1.11 | 0.023 | 0.03 | 0.07 | 105.98
IM-14C | Sediment Pulp | 3.3 | 44 | 37.7 | 128 | 0.2 | 75.4 | 27.5 | 202 | 6.09 | 7 | 7.7 | 16.2 | 89 | 0.2 | 0.4 | 0.3 | 110 | 0.21 | 0.147 | 46.8 | 99 | 0.36 | 96 | 0.524 | 12.61 | 0.028 | 1.17 | 1.5 | 70.6 | 107 | 4.5 | 36.7 | 17.6 | 1.2 | 5 | 19 | 186.4 | 4.4 | 82.5 | 2 | 0.08 | <0.005 | 2 | <0.5 | 0.9 | 15.9 | 25.7 | 0.04 | 0.33 | 0.016 | 9.54 | 1.39 | 0.64 | 0.03 | 0.05 | 0.367 | >3.50 | 44.4 | 0.91 | 0.02 | 0.019 | 0.04 | 108.69
IM-16A | Sediment Pulp | 2.2 | 28.9 | 25.9 | 128 | 0.1 | 59.1 | 26.1 | 2527 | 11.51 | 4 | 4.5 | 13.4 | 76 | 0.2 | 0.3 | 0.3 | 104 | 0.25 | 0.129 | 37.5 | 104 | 0.43 | 106 | 0.391 | 11.54 | 0.026 | 1.21 | 1.3 | 63.9 | 78 | 3.8 | 30.6 | 13.1 | 0.9 | 6 | 17 | 145.7 | 2.6 | 97.7 | 1.9 | 0.11 | 0.005 | 2 | <0.5 | 0.7 | 15.6 | 22.4 | 0.03 | 0.37 | 0.014 | 17.9 | 1.45 | 0.7 | 0.33 | 0.03 | 0.311 | >3.50 | 39.6 | 0.7 | 0.017 | 0.02 | 0.03 | 104.8
IM-16B | Sediment Pulp | 1.7 | 24.3 | 31 | 122 | <0.1 | 60.9 | 25.1 | 840 | 6.54 | 5 | 4.7 | 13.2 | 88 | 0.2 | 0.3 | 0.3 | 103 | 0.17 | 0.129 | 34.8 | 99 | 0.39 | 136 | 0.459 | 12.08 | 0.029 | 1.38 | 1.6 | 80.8 | 78 | 4 | 62.2 | 15.9 | 1 | 6 | 18 | 161.9 | 2.7 | 99.6 | 2.4 | 0.07 | <0.005 | 2 | <0.5 | 0.9 | 15.7 | 25 | 0.04 | 0.26 | 0.015 | 10.2 | 1.64 | 0.68 | 0.1 | 0.04 | 0.305 | >3.50 | 44.2 | 0.82 | 0.019 | 0.018 | 0.03 | 105.23
IM-16C | Sediment Pulp | 1.5 | 19.2 | 33.7 | 69 | <0.1 | 46.1 | 15.1 | 212 | 3.78 | 6 | 4.4 | 13.3 | 86 | <0.1 | 0.3 | 0.4 | 118 | 0.08 | 0.099 | 27.8 | 101 | 0.34 | 155 | 0.537 | 12.58 | 0.029 | 1.49 | 1.5 | 91.9 | 64 | 4.7 | 31.9 | 18.2 | 1.3 | 6 | 16 | 163.6 | 2 | 103 | 2.8 | 0.08 | <0.005 | <1 | <0.5 | 0.8 | 15.5 | 26.3 | 0.04 | 0.13 | 0.016 | 5.67 | 1.75 | 0.58 | 0.03 | 0.04 | 0.238 | >3.50 | 48 | 0.96 | 0.021 | 0.009 | 0.02 | 104.41
IM-16D | Sediment Pulp | 0.5 | 17.9 | 23.4 | 38 | <0.1 | 39.2 | 19.2 | 76 | 2.82 | 7 | 4.8 | 17.9 | 90 | <0.1 | 0.2 | 0.4 | 115 | 0.06 | 0.102 | 40.2 | 97 | 0.28 | 176 | 0.569 | 11.73 | 0.026 | 1.29 | 1.7 | 108 | 96 | 4.4 | 18.1 | 19.5 | 1.3 | 4 | 17 | 130.6 | 1.1 | 92.9 | 3.3 | 0.13 | <0.005 | 2 | <0.5 | 0.5 | 12.8 | 25 | 0.04 | 0.08 | 0.017 | 4.16 | 1.62 | 0.5 | <0.01 | 0.04 | 0.235 | 3.04 | 53.7 | 1.02 | 0.022 | 0.004 | 0.04 | 102.32
IM-17 | Sediment Pulp | 1.1 | 14.9 | 7.7 | 289 | <0.1 | 18.6 | 15.3 | 515 | 47.22 | 6 | 5.5 | 5.7 | 76 | <0.1 | <0.1 | <0.1 | 39 | 0.06 | 0.495 | 26.6 | 42 | 0.05 | 131 | 0.116 | 3.44 | 0.008 | 0.26 | 0.4 | 21.4 | 56 | 1 | 47.6 | 4.1 | 0.3 | 6 | 16 | 16.3 | <0.1 | 19.3 | 0.7 | <0.05 | <0.005 | <1 | <0.5 | <0.5 | 11.5 | 6.77 | 0.02 | 0.09 | 0.004 | 67.4 | 0.3 | 0.08 | 0.06 | <0.01 | 1.22 | 0.56 | 11.6 | 0.22 | 0.006 | 0.044 | <0.01 | 99.88
IM-18A | Sediment Pulp | 0.9 | 10.5 | 27.1 | 47 | <0.1 | 49.1 | 3.7 | 41 | 0.96 | 1 | 11.4 | 22.6 | 276 | <0.1 | 0.1 | 0.2 | 67 | 0.66 | 1.05 | 89.6 | 68 | 0.13 | 653 | 0.406 | 10.56 | 0.049 | 1.12 | 0.8 | 96.3 | 195 | 2.8 | 117.9 | 12.9 | 0.9 | 13 | 23 | 65 | 0.4 | 51.8 | 2.9 | <0.05 | <0.005 | 2 | <0.5 | <0.5 | 9.9 | 22.8 | 0.09 | 1.09 | 0.013 | 1.5 | 1.33 | 0.23 | <0.01 | 0.08 | 2.54 | 1.37 | 58.6 | 0.75 | 0.011 | 0.005 | 0.07 | 100.35
IM-18C | Sediment Pulp | 1.5 | 24.2 | 47 | 34 | 0.1 | 32.9 | 6.3 | 41 | 1.34 | 1 | 10.8 | 15.3 | 121 | <0.1 | 0.3 | 0.4 | 94 | 0.1 | 0.178 | 26.3 | 94 | 0.15 | 225 | 0.659 | 16 | 0.021 | 0.79 | 2.1 | 78.5 | 75 | 5.9 | 14.7 | 22.5 | 1.5 | 6 | 21 | 113.3 | <0.1 | 36.5 | 2.3 | <0.05 | <0.005 | 3 | <0.5 | <0.5 | 13.1 | 33.6 | 0.04 | 0.18 | 0.018 | 2.01 | 0.97 | 0.29 | <0.01 | 0.03 | 0.439 | 0.1 | 47.7 | 1.12 | 0.017 | 0.003 | 0.02 | 99.64
IM-19A | Sediment Pulp | 2 | 36.5 | 41.9 | 37 | <0.1 | 28.2 | 7.6 | 37 | 1.85 | 1 | 8.6 | 14.2 | 124 | <0.1 | 0.3 | 0.5 | 111 | 0.09 | 0.171 | 27.9 | 107 | 0.22 | 257 | 0.607 | 15.19 | 0.025 | 1.1 | 1.9 | 98.3 | 73 | 5.4 | 18.3 | 20.2 | 1.5 | 4 | 20 | 101.2 | <0.1 | 56.4 | 3.1 | 0.08 | <0.005 | <1 | <0.5 | <0.5 | 12.6 | 32.6 | 0.05 | 0.14 | 0.02 | 2.8 | 1.32 | 0.39 | <0.01 | 0.03 | 0.432 | 0.16 | 48.1 | 1.05 | 0.019 | 0.004 | 0.02 | 99.74
IM-19B | Sediment Pulp | 1 | 43.1 | 34 | 32 | <0.1 | 43.2 | 13.4 | 32 | 2.34 | 2 | 7.5 | 13 | 104 | <0.1 | 0.3 | 0.4 | 109 | 0.06 | 0.118 | 20 | 100 | 0.21 | 235 | 0.574 | 15.62 | 0.023 | 1.14 | 1.7 | 93 | 53 | 5.3 | 11.9 | 19.9 | 1.3 | 5 | 13 | 93.5 | 0.8 | 53.4 | 2.8 | 0.06 | <0.005 | 2 | <0.5 | <0.5 | 14 | 32.1 | 0.04 | 0.1 | 0.017 | 3.34 | 1.32 | 0.39 | <0.01 | 0.03 | 0.301 | 2.2 | 46.6 | 0.98 | 0.019 | 0.003 | 0.02 | 101.47
IM-19C | Sediment Pulp | 1.3 | 147.4 | 31.1 | 29 | <0.1 | 62.6 | 34.8 | 40 | 3.81 | 7 | 7.7 | 16.1 | 126 | <0.1 | 0.3 | 0.4 | 98 | 0.07 | 0.128 | 36.1 | 108 | 0.19 | 167 | 0.579 | 14.92 | 0.023 | 1 | 1.7 | 91.8 | 100 | 5 | 18.8 | 18.4 | 1.4 | 5 | 14 | 98.5 | 2.9 | 55.4 | 2.8 | 0.08 | 0.007 | 2 | <0.5 | <0.5 | 15.6 | 30.6 | 0.05 | 0.1 | 0.018 | 5.44 | 1.16 | 0.34 | <0.01 | 0.04 | 0.307 | >3.50 | 44.9 | 0.96 | 0.018 | 0.002 | 0.02 | 106.31
IM-19D | Sediment Pulp | 1 | 209.1 | 46.3 | 33 | <0.1 | 54.5 | 36.8 | 66 | 3.19 | 6 | 5.6 | 14.2 | 107 | <0.1 | 0.3 | 0.4 | 102 | 0.05 | 0.08 | 31.7 | 105 | 0.17 | 176 | 0.609 | 14.52 | 0.022 | 0.9 | 2.2 | 99.9 | 78 | 5.1 | 13.9 | 20.6 | 1.3 | 3 | 14 | 86.3 | 2.4 | 52.8 | 2.7 | 0.07 | 0.013 | 1 | <0.5 | <0.5 | 15.4 | 31.2 | 0.05 | 0.07 | 0.017 | 4.9 | 1.11 | 0.32 | <0.01 | 0.04 | 0.2 | >3.50 | 45 | 1.08 | 0.018 | 0.003 | 0.02 | 105.29
IM-19E | Sediment Pulp | 1.9 | 19.3 | 38.1 | 30 | <0.1 | 26.9 | 7.4 | 48 | 1.81 | 3 | 5.9 | 10.1 | 87 | <0.1 | 0.4 | 0.4 | 128 | 0.04 | 0.052 | 13.3 | 109 | 0.2 | 202 | 0.705 | 15.79 | 0.027 | 1.02 | 2.3 | 114 | 32 | 5.8 | 7.9 | 23.7 | 1.7 | 5 | 20 | 88.7 | <0.1 | 55.2 | 3.3 | 0.05 | <0.005 | 2 | <0.5 | <0.5 | 12.1 | 32.8 | 0.04 | 0.05 | 0.02 | 2.69 | 1.26 | 0.36 | <0.01 | 0.04 | 0.118 | 0.17 | 48.9 | 1.22 | 0.022 | 0.002 | 0.02 | 99.82
IM-21C | Sediment Pulp | 0.7 | 4 | 18.3 | 8 | <0.1 | 8.4 | 2.3 | 31 | 0.48 | <1 | 3.7 | 21.6 | 36 | <0.1 | <0.1 | <0.1 | 50 | <0.01 | 0.014 | 55.2 | 42 | 0.01 | 38 | 0.592 | 5.82 | 0.007 | 0.03 | 1.5 | 112.5 | 110 | 3.4 | 14.5 | 23.4 | 1.8 | <1 | 6 | 40.5 | <0.1 | 1.5 | 3.4 | 0.06 | <0.005 | <1 | <0.5 | <0.5 | 4 | 10.8 | 0.02 | 0.02 | 0.007 | 0.66 | 0.04 | 0.02 | <0.01 | <0.01 | 0.041 | 0.01 | 82.9 | 1.06 | 0.008 | <0.001 | 0.1 | 99.66
Pulp Duplicates
OK-24A | Sediment Pulp | 1.5 | 63.6 | 42.5 | 30 | <0.1 | 33.9 | 5.3 | 21 | 0.63 | <1 | 31.2 | 15.9 | 59 | <0.1 | 0.2 | 0.5 | 76 | 0.01 | 0.027 | 51.9 | 86 | 0.05 | 166 | 0.955 | 12.67 | 0.017 | 0.42 | 2.3 | 119.4 | 129 | 7.5 | 20.6 | 40 | 3 | 4 | 16 | 72 | <0.1 | 19.6 | 3.6 | 0.2 | <0.005 | <1 | <0.5 | <0.5 | 12.3 | 26.2 | 0.04 | 0.02 | 0.015 | 0.89 | 0.51 | 0.1 | <0.01 | 0.03 | 0.065 | 0.07 | 57.4 | 1.65 | 0.012 | 0.002 | 0.04 | 99.33
OK-24A | REP | [45 empty] | 12.3 | 26.3 | 0.04 | 0.02 | 0.016 | 0.9 | 0.52 | 0.11 | <0.01 | 0.03 | 0.066 | 0.06 | 57.7 | 1.67 | 0.013 | 0.003 | 0.05 | 99.77
IM-5D | Sediment Pulp | 2.9 | 4.6 | 6.9 | 6 | <0.1 | 4.3 | 1 | 41 | 1.59 | 2 | 1.9 | 4.7 | 18 | <0.1 | 0.1 | <0.1 | 15 | <0.01 | 0.012 | 13.5 | 15 | 0.02 | 32 | 0.157 | 1.66 | 0.008 | 0.12 | 0.3 | 39.1 | 28 | 0.9 | 4.8 | 5.3 | 0.4 | <1 | <1 | 14.9 | <0.1 | 6.8 | 1.3 | <0.05 | <0.005 | 1 | <0.5 | <0.5 | 2.5 | 3.22 | 0.02 | 0.01 | 0.004 | 2.17 | 0.13 | 0.03 | <0.01 | <0.01 | 0.032 | 0.35 | 91.2 | 0.32 | 0.002 | <0.001 | 0.04 | 100.05
IM-5D | REP | [45 empty] | 2.5 | 3.2 | 0.02 | 0.02 | 0.004 | 2.25 | 0.13 | 0.02 | <0.01 | <0.01 | 0.031 | 0.4 | 91.2 | 0.32 | 0.002 | <0.001 | 0.05 | 100.18
OK-19B | Sediment Pulp | 1.9 | 32.7 | 47.5 | 37 | <0.1 | 35.3 | 6.5 | 26 | 1.05 | <1 | 12.1 | 19.7 | 73 | <0.1 | 0.2 | 0.5 | 88 | 0.01 | 0.04 | 34.3 | 100 | 0.07 | 185 | 1.042 | 13.66 | 0.017 | 0.49 | 2.7 | 125.9 | 82 | 7.6 | 14.6 | 43.1 | 3.1 | 3 | 18 | 95.5 | <0.1 | 21.7 | 3.8 | 0.08 | <0.005 | <1 | <0.5 | <0.5 | 11.8 | 29.7 | 0.04 | 0.02 | 0.018 | 1.48 | 0.56 | 0.13 | <0.01 | 0.03 | 0.094 | 0.08 | 53.9 | 1.78 | 0.015 | 0.003 | 0.05 | 99.68
OK-19B | REP | 2.2 | 33.9 | 47.7 | 34 | <0.1 | 39.6 | 6.6 | 27 | 1.07 | 1 | 12.4 | 21.2 | 73 | <0.1 | 0.2 | 0.5 | 87 | 0.02 | 0.038 | 37.4 | 97 | 0.07 | 189 | 1.055 | 14.3 | 0.018 | 0.49 | 2.7 | 128.4 | 88 | 7.6 | 15.4 | 42 | 3.2 | 4 | 19 | 94.2 | <0.1 | 22.1 | 4.2 | 0.1 | <0.005 | 2 | <0.5 | <0.5
IM-21C | Sediment Pulp | 0.7 | 4 | 18.3 | 8 | <0.1 | 8.4 | 2.3 | 31 | 0.48 | <1 | 3.7 | 21.6 | 36 | <0.1 | <0.1 | <0.1 | 50 | <0.01 | 0.014 | 55.2 | 42 | 0.01 | 38 | 0.592 | 5.82 | 0.007 | 0.03 | 1.5 | 112.5 | 110 | 3.4 | 14.5 | 23.4 | 1.8 | <1 | 6 | 40.5 | <0.1 | 1.5 | 3.4 | 0.06 | <0.005 | <1 | <0.5 | <0.5 | 4 | 10.8 | 0.02 | 0.02 | 0.007 | 0.66 | 0.04 | 0.02 | <0.01 | <0.01 | 0.041 | 0.01 | 82.9 | 1.06 | 0.008 | <0.001 | 0.1 | 99.66
IM-21C | REP | 0.5 | 3.7 | 18.2 | 7 | <0.1 | 9.5 | 2.5 | 33 | 0.47 | <1 | 3.4 | 20.8 | 38 | <0.1 | <0.1 | <0.1 | 57 | <0.01 | 0.015 | 54.9 | 41 | 0.01 | 39 | 0.648 | 5.49 | 0.008 | 0.03 | 1.9 | 115.3 | 111 | 3.2 | 14.4 | 24.2 | 1.8 | <1 | 6 | 41.5 | <0.1 | 1.9 | 3.7 | <0.05 | <0.005 | 2 | <0.5 | <0.5
U2-9 | Sediment Pulp | 1.5 | 31.4 | 31 | 10 | <0.1 | 10.6 | 2 | 30 | 1.69 | 8 | 5.1 | 16.7 | 167 | <0.1 | 0.7 | 0.4 | 154 | 0.02 | 0.039 | 56.4 | 128 | 0.04 | 196 | 0.969 | 12.1 | 0.014 | 0.25 | 2.4 | 198.7 | 121 | 4.9 | 20.4 | 33.2 | 2.4 | 2 | 17 | 5 | <0.1 | 12.4 | 5.8 | 0.1 | <0.005 | <1 | <0.5 | <0.5 | 10.5 | 24.7 | 0.04 | 0.02 | 0.026 | 2.52 | 0.31 | 0.07 | <0.01 | 0.02 | 0.093 | 0.14 | 59.3 | 1.82 | 0.026 | 0.002 | 0.05 | 99.66
U2-9 | REP | 1.4 | 31.9 | 31.9 | 8 | <0.1 | 11.1 | 2.3 | 29 | 1.66 | 7 | 5.2 | 15.7 | 163 | <0.1 | 0.8 | 0.4 | 152 | 0.02 | 0.041 | 47.2 | 128 | 0.05 | 196 | 0.996 | 12.6 | 0.014 | 0.25 | 2.4 | 203.1 | 110 | 4.9 | 18.2 | 33.6 | 2.4 | 2 | 17 | 5 | <0.1 | 11.9 | 5.9 | 0.12 | <0.005 | <1 | <0.5 | <0.5
U1-2A | Sediment Pulp | 2.2 | 7.7 | 23.4 | 9 | <0.1 | 11.4 | 2.1 | 34 | 1.24 | 5 | 4.5 | 13.1 | 174 | <0.1 | 0.7 | 0.3 | 115 | 0.02 | 0.032 | 47.2 | 100 | 0.06 | 248 | 0.894 | 7.62 | 0.017 | 0.31 | 2 | 171.8 | 108 | 3.8 | 22.5 | 31.8 | 2.1 | <1 | 7 | 41.8 | <0.1 | 21.9 | 4.4 | <0.05 | <0.005 | <1 | <0.5 | <0.5 | 7.3 | 14.9 | 0.04 | 0.02 | 0.017 | 1.7 | 0.36 | 0.09 | <0.01 | 0.02 | 0.083 | 0.29 | 73 | 1.68 | 0.02 | <0.001 | 0.04 | 99.58
U1-2A | REP | [45 empty] | 7.3 | 14.9 | 0.04 | 0.02 | 0.017 | 1.73 | 0.36 | 0.1 | <0.01 | 0.02 | 0.083 | 0.26 | 73.2 | 1.69 | 0.02 | <0.001 | 0.05 | 99.81
U1-8C | Sediment Pulp | 3.8 | 6.8 | 20.1 | 241 | <0.1 | 31.9 | 16.5 | 78 | 0.51 | 3 | 4.3 | 13.8 | 184 | 0.3 | 0.5 | 0.2 | 103 | 0.02 | 0.033 | 42.1 | 86 | 0.06 | 257 | 0.804 | 5.58 | 0.013 | 0.18 | 1.8 | 142.2 | 92 | 3.1 | 19.6 | 25.4 | 1.8 | <1 | 10 | 12.7 | 0.4 | 10.3 | 3.9 | <0.05 | <0.005 | 1 | <0.5 | <0.5 | 6.5 | 10.8 | 0.04 | 0.02 | 0.017 | 0.7 | 0.21 | 0.09 | <0.01 | 0.02 | 0.08 | 1.24 | 79.4 | 1.46 | 0.016 | 0.034 | 0.06 | 100.71
U1-8C | REP | [45 empty] | 6.5 | 10.8 | 0.05 | 0.03 | 0.018 | 0.72 | 0.21 | 0.09 | 0.01 | 0.02 | 0.08 | 1.17 | 79.5 | 1.47 | 0.016 | 0.034 | 0.06 | 100.79
AU-1A | Sediment Pulp | 1.9 | 36.2 | 27.9 | 21 | <0.1 | 15.9 | 3.5 | 41 | 1.07 | 2 | 4.7 | 14.3 | 93 | <0.1 | 0.6 | 0.3 | 113 | 0.02 | 0.049 | 47.2 | 102 | 0.15 | 244 | 0.797 | 9.32 | 0.019 | 0.73 | 1.8 | 138.3 | 113 | 3.9 | 30.6 | 24.3 | 1.8 | 2 | 13 | 38.8 | <0.1 | 39.6 | 4 | <0.05 | <0.005 | <1 | <0.5 | <0.5 | 8.1 | 19.4 | 0.05 | 0.03 | 0.023 | 1.53 | 0.84 | 0.26 | <0.01 | 0.03 | 0.11 | 0.05 | 67.5 | 1.51 | 0.02 | 0.005 | 0.05 | 99.49
AU-1A | REP | [45 empty] | 8.1 | 19.4 | 0.05 | 0.03 | 0.023 | 1.59 | 0.84 | 0.26 | <0.01 | 0.03 | 0.111 | 0.05 | 67.4 | 1.51 | 0.02 | 0.005 | 0.05 | 99.45
Reference Materials
STD GBAP-3 | STD | [45 empty] | 25.9 | 53.4 | 0.01 | 0.01 | 0.024 | 8.43 | 0.01 | 0.04 | 0.01 | 0.01 | 0.041 | 0.04 | 9.35 | 2.16 | 0.03 | <0.001 | 0.08 | 99.56
STD NIST600(D) | STD | [45 empty] | 20.5 | 39.5 | 0.02 | 0.22 | 0.02 | 17 | 0.22 | 0.05 | 0.01 | 0.02 | 0.037 | 0.19 | 20.1 | 1.26 | 0.064 | <0.001 | 0.04 | 99.26
STD NIST698(D) | STD | [45 empty] | 27.3 | 48.1 | 0.02 | 0.59 | 0.075 | 19.6 | <0.01 | 0.06 | 0.39 | 0.02 | 0.373 | 0.15 | 0.66 | 2.37 | 0.064 | 0.034 | 0.05 | 99.86
STD OREAS25A-4A | STD | 2.3 | 32.7 | 25.6 | 40 | <0.1 | 43.9 | 7.6 | 530 | 6.64 | 11 | 3 | 15.2 | 47 | 0.2 | 0.6 | 0.4 | 158 | 0.27 | 0.048 | 20.4 | 100 | 0.33 | 153 | 0.925 | 8.75 | 0.12 | 0.46 | 1.9 | 154.6 | 48 | 3.7 | 10.1 | 19.3 | 1.6 | <1 | 12 | 36.5 | <0.1 | 60.4 | 4.3 | 0.1 | <0.005 | 1 | <0.5 | <0.5
STD OREAS45E | STD | 2.2 | 735.5 | 17.8 | 43 | 0.3 | 429.8 | 59.2 | 594 | 25.82 | 17 | 2.5 | 12.6 | 17 | <0.1 | 1 | 0.4 | 304 | 0.07 | 0.032 | 10.8 | 970 | 0.15 | 246 | 0.524 | 6.35 | 0.052 | 0.32 | 0.9 | 95.3 | 25 | 1.1 | 7.7 | 6 | 0.6 | <1 | 86 | 4.9 | <0.1 | 22.5 | 3.1 | 0.08 | <0.005 | 2 | <0.5 | <0.5
STD OREAS25A-4A | STD | 2.2 | 33.5 | 26.2 | 45 | <0.1 | 49.1 | 8.1 | 564 | 6.77 | 10 | 3.1 | 16.4 | 51 | 0.1 | 0.7 | 0.4 | 173 | 0.29 | 0.052 | 20.3 | 117 | 0.35 | 154 | 0.981 | 9.06 | 0.131 | 0.51 | 1.8 | 160.8 | 47 | 4.3 | 10.9 | 20.4 | 1.4 | <1 | 13 | 38.5 | <0.1 | 61 | 4.3 | 0.11 | <0.005 | 2 | <0.5 | <0.5
STD OREAS45E | STD | 2.1 | 801.7 | 18.3 | 48 | 0.3 | 454.4 | 59.9 | 618 | 25.04 | 17 | 2.5 | 13.7 | 18 | <0.1 | 1.1 | 0.3 | 304 | 0.05 | 0.034 | 11.7 | 1002 | 0.16 | 255 | 0.523 | 6.51 | 0.054 | 0.33 | 0.9 | 95.4 | 26 | 1.4 | 8.2 | 5.8 | 0.5 | <1 | 93 | 6.3 | <0.1 | 21.9 | 2.6 | 0.16 | <0.005 | 5 | <0.5 | <0.5
STD OREAS25A-4A | STD | 2.1 | 31 | 24.6 | 40 | <0.1 | 42.4 | 7.5 | 500 | 6.26 | 10 | 2.8 | 14.6 | 50 | <0.1 | 0.6 | 0.4 | 153 | 0.28 | 0.046 | 19.6 | 106 | 0.32 | 148 | 0.87 | 8.45 | 0.122 | 0.46 | 1.7 | 147.7 | 45 | 3.8 | 9.5 | 18 | 1.4 | <1 | 12 | 38.1 | <0.1 | 55.2 | 4.1 | 0.07 | <0.005 | 2 | <0.5 | <0.5
STD OREAS45E | STD | 2.4 | 798.4 | 19 | 47 | 0.3 | 473.5 | 60.6 | 615 | 24.96 | 18 | 2.5 | 14.1 | 19 | <0.1 | 1.1 | 0.4 | 286 | 0.07 | 0.037 | 11.3 | 991 | 0.16 | 260 | 0.515 | 6.83 | 0.057 | 0.35 | 1 | 95.4 | 26 | 1.4 | 7.6 | 6 | 0.5 | <1 | 96 | 6.8 | <0.1 | 24.1 | 2.9 | 0.13 | <0.005 | 2 | <0.5 | <0.5
STD GBAP-3 | STD | [45 empty] | 25.9 | 53.5 | 0.01 | 0.01 | 0.022 | 8.38 | 0.01 | 0.04 | 0.01 | 0.01 | 0.042 | 0.05 | 9.33 | 2.13 | 0.029 | <0.001 | 0.08 | 99.56
STD NIST600(D) | STD | [45 empty] | 20.5 | 39.6 | 0.02 | 0.23 | 0.019 | 17 | 0.23 | 0.05 | 0.01 | 0.02 | 0.038 | 0.19 | 20.1 | 1.25 | 0.063 | <0.001 | 0.05 | 99.36
STD NIST698(D) | STD | [45 empty] | 27.3 | 48.1 | 0.01 | 0.58 | 0.073 | 19.6 | 0.01 | 0.06 | 0.39 | 0.02 | 0.374 | 0.15 | 0.65 | 2.35 | 0.063 | 0.034 | 0.05 | 99.83
STD GBAP-3 | STD | [45 empty] | 25.9 | 53.3 | 0.01 | 0.01 | 0.026 | 8.4 | 0.01 | 0.04 | 0.01 | 0.02 | 0.04 | 0.06 | 9.32 | 2.14 | 0.029 | <0.001 | 0.09 | 99.41
STD NIST600(D) | STD | [45 empty] | 20.5 | 39.6 | 0.02 | 0.23 | 0.023 | 17 | 0.23 | 0.05 | 0.01 | 0.02 | 0.037 | 0.19 | 20.1 | 1.27 | 0.063 | 0.002 | 0.06 | 99.4
STD NIST698(D) | STD | [45 empty] | 27.3 | 48.1 | 0.02 | 0.59 | 0.078 | 19.5 | 0.01 | 0.06 | 0.39 | 0.02 | 0.373 | 0.15 | 0.69 | 2.36 | 0.063 | 0.036 | 0.06 | 99.8
SI BLK | BLK | [45 empty] | 0 | 0.33 | 0.02 | 0.01 | 0.002 | 0.02 | <0.01 | <0.01 | <0.01 | <0.01 | 0.002 | <0.01 | 98.4 | 0.03 | <0.001 | <0.001 | <0.01 | 98.83
BLK | BLK | <0.1 | 0.2 | <0.1 | <1 | <0.1 | <0.1 | <0.2 | <1 | <0.01 | 1 | <0.1 | <0.1 | <1 | <0.1 | <0.1 | <0.1 | 1 | <0.01 | <0.001 | <0.1 | <1 | <0.01 | <1 | <0.001 | <0.01 | 0.002 | <0.01 | <0.1 | 0.4 | <1 | <0.1 | <0.1 | <0.1 | <0.1 | <1 | <1 | <0.1 | <0.1 | 0.1 | <0.1 | <0.05 | <0.005 | 1 | <0.5 | <0.5
BLK | BLK | <0.1 | <0.1 | <0.1 | <1 | <0.1 | <0.1 | <0.2 | <1 | <0.01 | <1 | <0.1 | <0.1 | <1 | <0.1 | <0.1 | <0.1 | <1 | <0.01 | <0.001 | <0.1 | <1 | <0.01 | <1 | <0.001 | <0.01 | 0.002 | <0.01 | <0.1 | 0.2 | <1 | <0.1 | <0.1 | <0.1 | <0.1 | <1 | <1 | <0.1 | <0.1 | 0.2 | <0.1 | <0.05 | <0.005 | <1 | <0.5 | <0.5
BLK | BLK | <0.1 | <0.1 | <0.1 | <1 | <0.1 | <0.1 | <0.2 | <1 | <0.01 | <1 | <0.1 | <0.1 | <1 | <0.1 | <0.1 | <0.1 | <1 | <0.01 | <0.001 | <0.1 | <1 | <0.01 | <1 | <0.001 | <0.01 | 0.002 | <0.01 | <0.1 | 0.2 | <1 | <0.1 | <0.1 | <0.1 | <0.1 | <1 | <1 | <0.1 | <0.1 | 0.2 | <0.1 | <0.05 | <0.005 | 2 | <0.5 | <0.5
SI BLK | BLK | [45 empty] | 0 | 0.32 | 0.02 | 0.01 | <0.001 | 0.02 | <0.01 | <0.01 | <0.01 | <0.01 | 0.003 | <0.01 | 98.6 | 0.03 | <0.001 | <0.001 | 0.03 | 99.03
SI BLK | BLK | [45 empty] | 0 | 0.33 | 0.02 | 0.01 | 0.005 | 0.02 | <0.01 | <0.01 | <0.01 | <0.01 | 0.003 | <0.01 | 98.7 | 0.03 | <0.001 | 0.001 | 0.03 | 99.16
Prep Wash
ROCK-VAN | Prep Blank | 1 | 3.9 | 2.9 | 31 | <0.1 | 2 | 4 | 713 | 2.35 | 2 | 1.1 | 2.9 | 243 | <0.1 | 0.2 | 0.1 | 38 | 1.65 | 0.044 | 14.4 | 3 | 0.51 | 956 | 0.215 | 7.05 | 3.226 | 1.83 | 0.3 | 52.6 | 29 | 1 | 17.9 | 6.1 | 0.4 | 1 | 7 | 3.9 | <0.1 | 39.2 | 1.7 | <0.05 | <0.005 | <1 | <0.5 | <0.5 | 0.7 | 13.9 | 0.13 | 2.33 | 0.002 | 3.39 | 2.07 | 0.82 | 0.08 | 4.28 | 0.102 | <0.01 | 70.6 | 0.39 | 0.007 | 0.004 | 0.03 | 98.81
ROCK-VAN | Prep Blank | 9.3 | 6.6 | 2.7 | 39 | <0.1 | 7.5 | 4 | 761 | 2.56 | 3 | 1.2 | 2.8 | 225 | 0.1 | 0.2 | 0.1 | 34 | 1.53 | 0.046 | 12.2 | 87 | 0.5 | 600 | 0.217 | 7.22 | 3.477 | 1.34 | 0.5 | 55.8 | 24 | 1.1 | 14.9 | 5.3 | 0.4 | 1 | 6 | 2.7 | <0.1 | 32.2 | 1.8 | <0.05 | <0.005 | <1 | <0.5 | <0.5 | 0.6 | 13.9 | 0.08 | 2.15 | 0.019 | 3.56 | 1.58 | 0.79 | 0.09 | 4.68 | 0.097 | <0.01 | 70.6 | 0.36 | 0.005 | 0.004 | 0.03 | 98.52