## Introduction
The following 2 slides contains the turbidity values, in units of 1/cm, used to estimate the fibre diameter size as shown in the article. Note that these are the turbidity values, not the absorbance values. The values have also already been corrected for for the absorbance caused by the xanthan gum.

## Non-dried sample data
λ (cm)
Sample | Repeat | Scan | 3.2e-05 | 3.8e-05 | 4.4e-05 | 5e-05 | 5.6e-05 | 6.2e-05 | 6.8e-05 | 7.4e-05 | 8e-05 | 8.6e-05
X0 | 1 | 1 | 2.071636 | 1.530989 | 1.186292 | 0.9346193 | 0.7494914 | 0.6286057 | 0.5381141 | 0.4540698 | 0.3958144 | 0.33848
|  | 2 | 2.157292 | 1.566449 | 1.195272 | 0.9286326 | 0.7372877 | 0.6263031 | 0.5309761 | 0.4517672 | 0.3958144 | 0.3486114
|  | 3 | 2.07555 | 1.53237 | 1.200338 | 0.9537307 | 0.7720568 | 0.6426515 | 0.5427193 | 0.4549908 | 0.3946631 | 0.3460785
|  | 4 | 2.073708 | 1.526384 | 1.187443 | 0.9493558 | 0.7660701 | 0.6537039 | 0.5404167 | 0.4582144 | 0.3955841 | 0.3502232
|  | 5 | 2.090056 | 1.54089 | 1.198956 | 0.9486651 | 0.7607741 | 0.6396581 | 0.5441009 | 0.4591355 | 0.3965052 | 0.33848
| 2 | 1 | 1.961342 | 1.445102 | 1.122971 | 0.8911004 | 0.7223209 | 0.5968301 | 0.5035754 | 0.4206823 | 0.3665715 | 0.3230527
|  | 2 | 1.998414 | 1.484016 | 1.138168 | 0.9021528 | 0.7273866 | 0.5936064 | 0.5047267 | 0.4229849 | 0.3626572 | 0.3156844
|  | 3 | 1.985289 | 1.462142 | 1.129879 | 0.9033041 | 0.7382088 | 0.6140994 | 0.508641 | 0.4278203 | 0.3739398 | 0.3258158
|  | 4 | 2.0219 | 1.523621 | 1.209318 | 0.9394547 | 0.742814 | 0.6018957 | 0.4966676 | 0.4181495 | 0.3624269 | 0.3163752
|  | 5 | 2.014071 | 1.476187 | 1.128497 | 0.8927122 | 0.7149527 | 0.5933762 | 0.5081805 | 0.4386425 | 0.3799265 | 0.3382498
X15 | 1 | 1 | 1.769896 | 1.288942 | 0.9945191 | 0.7918888 | 0.6286278 | 0.5300177 | 0.4483992 | 0.3781449 | 0.3323547 | 0.298238
|  | 2 | 1.814336 | 1.343283 | 1.022841 | 0.7944216 | 0.6300093 | 0.5313992 | 0.4569187 | 0.3873553 | 0.335348 | 0.2878764
|  | 3 | 1.732134 | 1.280653 | 0.989914 | 0.785902 | 0.6290883 | 0.524952 | 0.4474782 | 0.3836711 | 0.3265982 | 0.2885672
|  | 4 | 1.761147 | 1.297231 | 0.9926771 | 0.7891257 | 0.6385289 | 0.5371557 | 0.4564582 | 0.386204 | 0.3325849 | 0.2934026
|  | 5 | 1.805817 | 1.341441 | 1.034584 | 0.8206711 | 0.6594824 | 0.5449845 | 0.4573793 | 0.3901184 | 0.3417953 | 0.3012314
| 2 | 1 | 1.86177 | 1.374828 | 1.061294 | 0.8409338 | 0.6698441 | 0.5560369 | 0.4691225 | 0.3928815 | 0.3436373 | 0.2957052
|  | 2 | 1.824007 | 1.339599 | 1.03965 | 0.8227434 | 0.6615548 | 0.5505107 | 0.4684317 | 0.3924209 | 0.3445584 | 0.3049155
|  | 3 | 1.857855 | 1.377822 | 1.059452 | 0.8436969 | 0.6827385 | 0.5613328 | 0.4709645 | 0.3919604 | 0.3358085 | 0.2938631
|  | 4 | 1.885716 | 1.410519 | 1.096293 | 0.8754726 | 0.7105998 | 0.5806745 | 0.483859 | 0.4060062 | 0.3482425 | 0.3049155
|  | 5 | 1.857625 | 1.373217 | 1.06682 | 0.8579729 | 0.6977053 | 0.5843587 | 0.496293 | 0.4172889 | 0.3606764 | 0.3097509
X25 | 1 | 1 | 1.69267 | 1.248835 | 0.966642 | 0.7662919 | 0.6226202 | 0.530879 | 0.4496595 | 0.3809159 | 0.3327385 | 0.2929518
|  | 2 | 1.673558 | 1.237322 | 0.9631881 | 0.7637591 | 0.6138704 | 0.5182148 | 0.4404492 | 0.3737779 | 0.3288241 | 0.2964057
|  | 3 | 1.714544 | 1.269788 | 0.985293 | 0.7819495 | 0.623311 | 0.5193661 | 0.4374558 | 0.3638768 | 0.3159297 | 0.2775245
|  | 4 | 1.702801 | 1.264953 | 0.9820693 | 0.7837916 | 0.6322911 | 0.5271948 | 0.4462056 | 0.3811462 | 0.331357 | 0.2888071
| 2 | 1 | 1.622671 | 1.212224 | 0.9555896 | 0.7725089 | 0.6454158 | 0.5393985 | 0.4432123 | 0.3717056 | 0.32514 | 0.2818994
|  | 2 | 1.644316 | 1.215447 | 0.9302612 | 0.7349768 | 0.5926866 | 0.4850575 | 0.4086735 | 0.3565085 | 0.311785 | 0.2701562
|  | 3 | 1.644085 | 1.216829 | 0.9378597 | 0.7469502 | 0.6041995 | 0.4981823 | 0.42341 | 0.3595019 | 0.3074101 | 0.265551
|  | 4 | 1.619448 | 1.204855 | 0.9346361 | 0.7492528 | 0.6145612 | 0.5067018 | 0.4241008 | 0.3643373 | 0.3143179 | 0.2749916
|  | 5 | 1.574547 | 1.160185 | 0.9014789 | 0.7167863 | 0.5800224 | 0.4820642 | 0.4093643 | 0.3537454 | 0.3113245 | 0.2749916
X50 | 1 | 1 | 1.297897 | 0.956185 | 0.7452089 | 0.5936178 | 0.4798078 | 0.4059296 | 0.3458552 | 0.2942434 | 0.2566768 | 0.2249347
|  | 2 | 1.343488 | 0.990033 | 0.7712281 | 0.6138806 | 0.4961561 | 0.4192846 | 0.3566773 | 0.3039142 | 0.2649661 | 0.2325332
|  | 3 | 1.290529 | 0.9442116 | 0.7327749 | 0.578651 | 0.4620779 | 0.3893509 | 0.3301976 | 0.2781253 | 0.2442428 | 0.2150336
|  | 4 | 1.366284 | 1.027565 | 0.8007012 | 0.6474983 | 0.5359908 | 0.4489879 | 0.3806242 | 0.332236 | 0.2856893 | 0.2493421
|  | 5 | 1.312864 | 0.9653954 | 0.7475115 | 0.5913152 | 0.4747421 | 0.3992521 | 0.3384869 | 0.2875659 | 0.2504598 | 0.2173361
| 2 | 1 | 1.304575 | 0.9822042 | 0.7760635 | 0.6217094 | 0.5049059 | 0.4153702 | 0.3467762 | 0.2947039 | 0.2532229 | 0.2205598
|  | 2 | 1.255069 | 0.9117451 | 0.7039926 | 0.5567765 | 0.4484926 | 0.3746144 | 0.3170729 | 0.2670729 | 0.2324996 | 0.205593
|  | 3 | 1.260135 | 0.9221068 | 0.7173476 | 0.572434 | 0.4673738 | 0.3918838 | 0.3334212 | 0.2857238 | 0.2495388 | 0.2196387
|  | 4 | 1.35385 | 1.005 | 0.78182 | 0.6272356 | 0.5148071 | 0.4268831 | 0.3594404 | 0.3071379 | 0.2638148 | 0.2295399
|  | 5 | 1.239642 | 0.9059887 | 0.6996177 | 0.5576975 | 0.4558609 | 0.3812919 | 0.3239806 | 0.2795068 | 0.2428613 | 0.212731

## Mixing intensity data
λ (cm)
Sample | Replicate | Mixing | Scan | 3.2e-05 | 3.8e-05 | 4.4e-05 | 5e-05 | 5.6e-05 | 6.2e-05 | 6.8e-05 | 7.4e-05 | 8e-05 | 8.6e-05
X0 | 1 | L | 1 | 1.994729 | 1.560922 | 1.256521 | 1.016131 | 0.8441277 | 0.7064331 | 0.6023563 | 0.5213053 | 0.4694971 | 0.420452
|  |  | 2 | 1.943612 | 1.481483 | 1.172476 | 0.9525795 | 0.7911682 | 0.6806442 | 0.5979813 | 0.5203842 | 0.4566026 | 0.4068668
|  |  | 3 | 2.054136 | 1.524542 | 1.244778 | 1.005999 | 0.8455092 | 0.7269261 | 0.6304478 | 0.5505481 | 0.4939045 | 0.4570631
|  |  | 4 | 2.009927 | 1.545495 | 1.221061 | 0.9825131 | 0.8082074 | 0.6836375 | 0.5986721 | 0.5132462 | 0.4614381 | 0.4169982
|  |  | 5 | 1.988512 | 1.527765 | 1.224054 | 1.005078 | 0.8300819 | 0.7114988 | 0.6265334 | 0.5434101 | 0.4971281 | 0.4303532
|  | M | 1 | 2.178245 | 1.670525 | 1.33573 | 1.091195 | 0.9042252 | 0.7676819 | 0.6640655 | 0.5793304 | 0.5127857 | 0.4529185
|  |  | 2 | 2.080386 | 1.5676 | 1.242245 | 1.00623 | 0.8293912 | 0.704591 | 0.6161718 | 0.5351208 | 0.4782469 | 0.4292019
|  |  | 3 | 2.189989 | 1.646579 | 1.303033 | 1.0509 | 0.8650812 | 0.7289984 | 0.629757 | 0.5436403 | 0.4819311 | 0.4310439
|  |  | 4 | 2.224527 | 1.679275 | 1.324217 | 1.067478 | 0.8662325 | 0.7398206 | 0.636895 | 0.5450219 | 0.4828521 | 0.4273598
|  |  | 5 | 2.202883 | 1.666151 | 1.304645 | 1.06886 | 0.8786665 | 0.736597 | 0.628836 | 0.5385747 | 0.4770956 | 0.4234454
|  | H | 1 | 2.246172 | 1.697696 | 1.292211 | 1.086129 | 0.8970872 | 0.7534058 | 0.6403489 | 0.5454824 | 0.4743325 | 0.4160771
|  |  | 2 | 2.148082 | 1.6125 | 1.26504 | 1.020966 | 0.8397528 | 0.7048213 | 0.608343 | 0.5206145 | 0.4639709 | 0.405255
|  |  | 3 | 2.243869 | 1.693091 | 1.32675 | 1.075998 | 0.8418251 | 0.7483402 | 0.6371253 | 0.5556138 | 0.4890691 | 0.4287413
|  |  | 4 | 2.202653 | 1.64773 | 1.28254 | 1.028565 | 0.8427461 | 0.7094265 | 0.6071917 | 0.5208447 | 0.4545303 | 0.3997288
|  |  | 5 | 2.214166 | 1.670986 | 1.311783 | 1.06011 | 0.8786665 | 0.7402811 | 0.6343622 | 0.5551533 | 0.4920624 | 0.4386425
|  | B | 1 | 2.27979 | 1.702992 | 1.323756 | 1.057347 | 0.8641602 | 0.7234722 | 0.6134087 | 0.5309761 | 0.4635104 | 0.4059458
|  |  | 2 | 2.222916 | 1.663848 | 1.296586 | 1.036854 | 0.845279 | 0.7043608 | 0.6134087 | 0.4987399 | 0.440945 | 0.3822291
|  |  | 3 | 2.224988 | 1.705985 | 1.326519 | 1.052051 | 0.8602458 | 0.7211697 | 0.6113363 | 0.5190027 | 0.4517672 | 0.398117
|  |  | 4 | 2.233738 | 1.657861 | 1.292441 | 1.030177 | 0.8326148 | 0.695611 | 0.5901526 | 0.4998912 | 0.4379517 | 0.3831502
|  |  | 5 | 2.150614 | 1.604902 | 1.260205 | 1.00646 | 0.8181085 | 0.6836375 | 0.582554 | 0.4890691 | 0.4248269 | 0.3697952
|  | U | 1 | 2.144167 | 1.593389 | 1.224054 | 0.9845854 | 0.798076 | 0.6601511 | 0.5687385 | 0.4939045 | 0.4296624 | 0.3806173
|  |  | 2 | 2.121372 | 1.596382 | 1.242014 | 0.9811315 | 0.8079771 | 0.6778811 | 0.5747252 | 0.4879178 | 0.420452 | 0.3624269
|  |  | 3 | 2.10226 | 1.560922 | 1.208397 | 0.9574149 | 0.772287 | 0.6410397 | 0.5404167 | 0.4561421 | 0.3971959 | 0.3479206
|  |  | 4 | 2.224758 | 1.640362 | 1.250534 | 0.9767566 | 0.7838 | 0.649329 | 0.5461732 | 0.4522277 | 0.3895974 | 0.339401
|  |  | 5 | 2.190219 | 1.623553 | 1.24685 | 0.9723817 | 0.7865631 | 0.6560065 | 0.5450219 | 0.4660432 | 0.4073273 | 0.3552889
| 2 | L | 1 | 1.997723 | 1.528226 | 1.210008 | 1.014519 | 0.8141941 | 0.6792626 | 0.5853171 | 0.5116344 | 0.472951 | 0.4151561
|  |  | 2 | 2.001177 | 1.532831 | 1.227278 | 1.014289 | 0.8501144 | 0.7131106 | 0.6173231 | 0.5107134 | 0.4609775 | 0.4163074
|  |  | 3 | 2.082688 | 1.554936 | 1.262507 | 1.056656 | 0.8715285 | 0.7559387 | 0.6260729 | 0.5286735 | 0.4646617 | 0.41861
|  |  | 4 | 2.02236 | 1.525002 | 1.212541 | 0.9942562 | 0.8215624 | 0.7326826 | 0.6375858 | 0.5261407 | 0.4582144 | 0.411472
|  |  | 5 | 1.990355 | 1.492536 | 1.249383 | 0.9813618 | 0.7932406 | 0.6767298 | 0.5885407 | 0.5259104 | 0.4770956 | 0.4335768
|  | M | 1 | 2.228672 | 1.668914 | 1.285533 | 1.026953 | 0.880048 | 0.7513335 | 0.6417305 | 0.546864 | 0.4665037 | 0.4165376
|  |  | 2 | 2.180778 | 1.641052 | 1.283691 | 1.047446 | 0.8765941 | 0.731301 | 0.6180138 | 0.5277525 | 0.4653524 | 0.4167679
|  |  | 3 | 2.136569 | 1.62977 | 1.290369 | 1.063794 | 0.873831 | 0.7246235 | 0.6281452 | 0.547785 | 0.4945953 | 0.4301229
|  |  | 4 | 2.197357 | 1.672137 | 1.355762 | 1.090274 | 0.8963964 | 0.7536361 | 0.6426515 | 0.5438706 | 0.4892993 | 0.4303532
|  |  | 5 | 2.13795 | 1.61227 | 1.27379 | 1.045834 | 0.8736008 | 0.7409719 | 0.6295268 | 0.5466337 | 0.4807798 | 0.4273598
|  | H | 1 | 2.16466 | 1.607665 | 1.263198 | 1.010144 | 0.8273188 | 0.6981438 | 0.5975208 | 0.5293643 | 0.4651222 | 0.4034129
|  |  | 2 | 2.245941 | 1.703913 | 1.344019 | 1.083827 | 0.886265 | 0.7416627 | 0.6322899 | 0.533509 | 0.4526882 | 0.3937421
|  |  | 3 | 2.178936 | 1.641052 | 1.303724 | 1.075768 | 0.8793572 | 0.7200184 | 0.6078825 | 0.5249894 | 0.4549908 | 0.4006498
|  |  | 4 | 2.196436 | 1.645427 | 1.293362 | 1.046985 | 0.8570222 | 0.7227815 | 0.608343 | 0.5104831 | 0.4508462 | 0.405255
|  |  | 5 | 2.206337 | 1.655789 | 1.299809 | 1.040308 | 0.8519565 | 0.7112685 | 0.6060404 | 0.5169304 | 0.440945 | 0.3893671
|  | B | 1 | 2.185384 | 1.622171 | 1.265961 | 1.02396 | 0.8406738 | 0.717025 | 0.6120271 | 0.5118647 | 0.4363399 | 0.3787752
|  |  | 2 | 2.19966 | 1.659703 | 1.305105 | 1.041229 | 0.8376805 | 0.7011372 | 0.6058101 | 0.5157791 | 0.4457805 | 0.3870646
|  |  | 3 | 2.234659 | 1.660855 | 1.293132 | 1.036624 | 0.8678443 | 0.7064331 | 0.5963695 | 0.5058779 | 0.4425569 | 0.386604
|  |  | 4 | 2.160285 | 1.624704 | 1.305796 | 1.066097 | 0.871989 | 0.7216302 | 0.6097245 | 0.5123252 | 0.4418661 | 0.3849922
|  |  | 5 | 2.19137 | 1.65671 | 1.303263 | 1.045374 | 0.8528775 | 0.7020582 | 0.5924551 | 0.4929835 | 0.4282808 | 0.3757819
|  | U | 1 | 2.118609 | 1.548028 | 1.187443 | 0.9330075 | 0.7575505 | 0.636895 | 0.53443 | 0.447162 | 0.3905184 | 0.3444667
|  |  | 2 | 2.099958 | 1.543423 | 1.196884 | 0.9498164 | 0.7566295 | 0.6334412 | 0.5284433 | 0.4448594 | 0.3895974 | 0.3428549
|  |  | 3 | 2.09282 | 1.555626 | 1.180075 | 0.9224156 | 0.7501822 | 0.6311386 | 0.5371931 | 0.4469318 | 0.3783147 | 0.3318025
|  |  | 4 | 2.129891 | 1.568521 | 1.21116 | 0.961099 | 0.7844907 | 0.6495593 | 0.5482455 | 0.4669643 | 0.405255 | 0.3502232
|  |  | 5 | 2.010387 | 1.472964 | 1.161884 | 0.9355403 | 0.7584715 | 0.6299873 | 0.5417983 | 0.4593657 | 0.3955841 | 0.3389405
| 3 | L | 1 | 2.079925 | 1.581415 | 1.239942 | 1.00623 | 0.8296214 | 0.6914663 | 0.5901526 | 0.5038056 | 0.4340373 | 0.3854527
|  |  | 2 | 2.091208 | 1.59477 | 1.257442 | 0.9703094 | 0.8040627 | 0.6843283 | 0.5800212 | 0.4846942 | 0.4282808 | 0.3746306
|  |  | 3 | 2.038248 | 1.535364 | 1.215304 | 1.00669 | 0.8289306 | 0.7271564 | 0.5664359 | 0.4773259 | 0.4248269 | 0.3760121
|  |  | 4 | 2.099727 | 1.596382 | 1.251685 | 1.013368 | 0.8095889 | 0.6509408 | 0.5505481 | 0.460517 | 0.4087089 | 0.3778542
|  |  | 5 | 2.049761 | 1.555857 | 1.226127 | 0.981592 | 0.7886354 | 0.6748877 | 0.5781791 | 0.4867665 | 0.4294321 | 0.379466
|  | M | 1 | 2.148312 | 1.623092 | 1.291059 | 1.061952 | 0.873831 | 0.7414324 | 0.621698 | 0.5270617 | 0.4547606 | 0.3953539
|  |  | 2 | 2.132885 | 1.603981 | 1.255139 | 0.9781381 | 0.8100494 | 0.7006766 | 0.575416 | 0.4773259 | 0.4209126 | 0.3679531
|  |  | 3 | 2.160746 | 1.619408 | 1.26481 | 1.007841 | 0.8335358 | 0.7032095 | 0.5970603 | 0.5134765 | 0.4420963 | 0.3886764
|  |  | 4 | 2.156141 | 1.621941 | 1.241324 | 0.9827433 | 0.7948524 | 0.6695917 | 0.5659754 | 0.4821613 | 0.4243664 | 0.3762424
|  |  | 5 | 2.093741 | 1.577962 | 1.235107 | 1.022578 | 0.8438974 | 0.6884729 | 0.5749555 | 0.5019636 | 0.4292019 | 0.3787752
|  | H | 1 | 2.140023 | 1.571514 | 1.217837 | 0.9728422 | 0.7752804 | 0.6534736 | 0.5563046 | 0.4685761 | 0.4103207 | 0.3573612
|  |  | 2 | 2.236961 | 1.644276 | 1.263428 | 1.00669 | 0.8342266 | 0.6861704 | 0.5795607 | 0.4869967 | 0.425748 | 0.3737096
|  |  | 3 | 2.102721 | 1.571054 | 1.232804 | 0.9822828 | 0.7867933 | 0.6645261 | 0.5703503 | 0.4830824 | 0.4209126 | 0.3681834
|  |  | 4 | 2.13772 | 1.59477 | 1.233955 | 0.9891906 | 0.8116612 | 0.6744272 | 0.5749555 | 0.4975886 | 0.4317347 | 0.3780845
|  |  | 5 | 2.127819 | 1.580494 | 1.231192 | 0.9875787 | 0.8162664 | 0.6859401 | 0.5800212 | 0.4865362 | 0.4190705 | 0.3668018
|  | B | 1 | 2.193903 | 1.613652 | 1.244547 | 0.980671 | 0.7925498 | 0.6670589 | 0.5738042 | 0.488148 | 0.4218336 | 0.3665715
|  |  | 2 | 2.127358 | 1.574968 | 1.226817 | 0.9703094 | 0.7812671 | 0.6523224 | 0.5542322 | 0.4655827 | 0.4034129 | 0.3516047
|  |  | 3 | 2.197587 | 1.623783 | 1.260205 | 0.9986312 | 0.8033719 | 0.6714338 | 0.5675872 | 0.4916019 | 0.4252875 | 0.3679531
|  |  | 4 | 2.139562 | 1.5851 | 1.228199 | 0.9785987 | 0.7969247 | 0.6596906 | 0.5537717 | 0.4671945 | 0.411472 | 0.3649597
|  |  | 5 | 2.115845 | 1.538357 | 1.195272 | 0.946823 | 0.7665306 | 0.6465659 | 0.5551533 | 0.473872 | 0.4172284 | 0.3704859
|  | U | 1 | 2.209791 | 1.661545 | 1.263659 | 0.9866577 | 0.7932406 | 0.6415002 | 0.5348905 | 0.4538395 | 0.3893671 | 0.3359472
|  |  | 2 | 2.117227 | 1.565067 | 1.203791 | 0.9629411 | 0.7881749 | 0.6537039 | 0.5445614 | 0.4655827 | 0.3969657 | 0.3435457
|  |  | 3 | 2.07509 | 1.53237 | 1.190897 | 0.9452112 | 0.7681424 | 0.6541644 | 0.5595282 | 0.4731812 | 0.405255 | 0.3502232
|  |  | 4 | 2.064728 | 1.519706 | 1.181917 | 0.9318562 | 0.7469586 | 0.6196256 | 0.5268315 | 0.4423266 | 0.3905184 | 0.3331841
|  |  | 5 | 2.084991 | 1.539048 | 1.188364 | 0.9429086 | 0.7649188 | 0.6391976 | 0.5498573 | 0.474793 | 0.411472 | 0.3575915
X15 | 1 | L | 1 | 1.822395 | 1.418117 | 1.119089 | 0.8367892 | 0.6712256 | 0.5599513 | 0.4804051 | 0.4071575 | 0.3606764 | 0.3233362
|  |  | 2 | 1.749864 | 1.293777 | 1.011558 | 0.8185987 | 0.6806662 | 0.5710037 | 0.4843195 | 0.4228151 | 0.3770248 | 0.3355399
|  |  | 3 | 1.748252 | 1.300225 | 1.017084 | 0.8206711 | 0.67514 | 0.559721 | 0.4734974 | 0.4060062 | 0.3533082 | 0.3081391
|  |  | 4 | 1.842428 | 1.365388 | 1.068432 | 0.859815 | 0.6988566 | 0.5746878 | 0.4852405 | 0.4092298 | 0.3613672 | 0.3141259
|  |  | 5 | 1.805817 | 1.339599 | 1.033433 | 0.8227434 | 0.6723769 | 0.5611026 | 0.4774118 | 0.4055457 | 0.3510056 | 0.3074484
|  | M | 1 | 1.868217 | 1.388183 | 1.080175 | 0.866032 | 0.7087578 | 0.593569 | 0.5084967 | 0.4412357 | 0.3910706 | 0.3424477
|  |  | 2 | 2.043674 | 1.546601 | 1.220403 | 0.9797797 | 0.7921113 | 0.6474495 | 0.5361277 | 0.4527487 | 0.3892285 | 0.3364609
|  |  | 3 | 1.961011 | 1.48328 | 1.151325 | 0.9284321 | 0.7658619 | 0.6324827 | 0.5292199 | 0.4469922 | 0.3855444 | 0.3394543
|  |  | 4 | 1.895157 | 1.409598 | 1.103201 | 0.8867553 | 0.7269482 | 0.6145225 | 0.5273779 | 0.4515974 | 0.3924521 | 0.3449805
|  |  | 5 | 2.043444 | 1.534858 | 1.184713 | 0.9358003 | 0.7518161 | 0.6182067 | 0.5202398 | 0.4433081 | 0.38163 | 0.332086
|  | H | 1 | 1.878348 | 1.388414 | 1.073498 | 0.8549796 | 0.6954028 | 0.5797535 | 0.4912273 | 0.4214335 | 0.368275 | 0.3254085
|  |  | 2 | 1.893315 | 1.407525 | 1.085241 | 0.8713279 | 0.7163563 | 0.5940295 | 0.5027402 | 0.4359398 | 0.3786366 | 0.3330071
|  |  | 3 | 1.87121 | 1.376901 | 1.062906 | 0.8457692 | 0.6871135 | 0.573076 | 0.4852405 | 0.4117627 | 0.3569923 | 0.3127443
|  |  | 4 | 2.037687 | 1.519201 | 1.175042 | 0.9360306 | 0.7596449 | 0.6253447 | 0.5241542 | 0.4444594 | 0.3813997 | 0.3309347
|  |  | 5 | 1.964695 | 1.458643 | 1.134286 | 0.9095509 | 0.7455991 | 0.6232724 | 0.5276081 | 0.4506763 | 0.3889982 | 0.3389938
|  | B | 1 | 1.89815 | 1.397624 | 1.079715 | 0.8563611 | 0.6914884 | 0.572155 | 0.4806354 | 0.4060062 | 0.3510056 | 0.3062971
|  |  | 2 | 1.868217 | 1.370223 | 1.060603 | 0.8416246 | 0.6795149 | 0.5687011 | 0.4831682 | 0.4087693 | 0.3572226 | 0.3138956
|  |  | 3 | 1.890552 | 1.385881 | 1.068893 | 0.845539 | 0.6808965 | 0.5666288 | 0.4783328 | 0.4037036 | 0.3500846 | 0.3051458
|  |  | 4 | 1.952031 | 1.430781 | 1.105043 | 0.8754726 | 0.702771 | 0.5859705 | 0.4965232 | 0.4159073 | 0.3606764 | 0.3150469
|  |  | 5 | 2.02272 | 1.506997 | 1.172279 | 0.9415568 | 0.7681645 | 0.6412325 | 0.544417 | 0.4665642 | 0.4046558 | 0.3544211
|  | U | 1 | 1.794764 | 1.309896 | 1.009256 | 0.7960334 | 0.635075 | 0.5270243 | 0.4449453 | 0.3744608 | 0.3238351 | 0.2876461
|  |  | 2 | 1.802593 | 1.321639 | 1.02215 | 0.8162962 | 0.6613245 | 0.5417609 | 0.4486294 | 0.374691 | 0.3265982 | 0.2874159
|  |  | 3 | 1.86223 | 1.362625 | 1.050242 | 0.8340261 | 0.674219 | 0.5594908 | 0.4721158 | 0.4046246 | 0.3493938 | 0.3056063
|  |  | 4 | 1.841277 | 1.330158 | 1.013861 | 0.7953426 | 0.6380684 | 0.5327808 | 0.4534649 | 0.3829803 | 0.3339665 | 0.2894882
|  |  | 5 | 1.853941 | 1.35848 | 1.052314 | 0.8252762 | 0.6521142 | 0.5415306 | 0.4578398 | 0.3841316 | 0.3346572 | 0.2924816
| 2 | L | 1 | 1.913808 | 1.437459 | 1.083629 | 0.8425456 | 0.6882648 | 0.587352 | 0.4999771 | 0.4297228 | 0.3666632 | 0.3244875
|  |  | 2 | 1.816178 | 1.352954 | 1.058531 | 0.8559006 | 0.708067 | 0.5963321 | 0.5075756 | 0.4338675 | 0.3901495 | 0.3514277
|  |  | 3 | 1.804435 | 1.34098 | 1.047939 | 0.8372497 | 0.6868832 | 0.5767601 | 0.4912273 | 0.4214335 | 0.3625185 | 0.3155074
|  |  | 4 | 1.918874 | 1.458182 | 1.1382 | 0.9176099 | 0.7663224 | 0.6787647 | 0.5048125 | 0.4345582 | 0.3919916 | 0.3394543
|  |  | 5 | 1.904367 | 1.448281 | 1.149253 | 0.9318859 | 0.7732301 | 0.6472193 | 0.5446472 | 0.4552815 | 0.3841628 | 0.337382
|  | M | 1 | 1.891473 | 1.404992 | 1.09284 | 0.8869855 | 0.7373098 | 0.6142923 | 0.5246148 | 0.4617288 | 0.4053466 | 0.357875
|  |  | 2 | 1.88917 | 1.397854 | 1.090767 | 0.8699464 | 0.6993172 | 0.5889638 | 0.5107992 | 0.4377819 | 0.3781761 | 0.3277111
|  |  | 3 | 1.923249 | 1.427097 | 1.110109 | 0.8934328 | 0.7280995 | 0.606003 | 0.5163254 | 0.4428476 | 0.3869259 | 0.3415266
|  |  | 4 | 1.945123 | 1.441143 | 1.111721 | 0.8885973 | 0.7251061 | 0.6080753 | 0.5181675 | 0.4472225 | 0.389689 | 0.3385333
|  |  | 5 | 2.012819 | 1.51828 | 1.185634 | 0.9521487 | 0.7831313 | 0.6414628 | 0.5294502 | 0.4525184 | 0.3889982 | 0.338303
|  | H | 1 | 1.91565 | 1.416736 | 1.10251 | 0.8800778 | 0.7175076 | 0.6043912 | 0.517707 | 0.4453804 | 0.389689 | 0.3470528
|  |  | 2 | 1.962393 | 1.46532 | 1.150634 | 0.9270505 | 0.7621777 | 0.6437654 | 0.5485616 | 0.4617288 | 0.3945245 | 0.3369214
|  |  | 3 | 1.909663 | 1.425255 | 1.107346 | 0.8879066 | 0.7278692 | 0.6043912 | 0.5147136 | 0.4474527 | 0.3871562 | 0.3408358
|  |  | 4 | 1.908282 | 1.404302 | 1.087774 | 0.8632689 | 0.6949422 | 0.5737668 | 0.4813262 | 0.4025523 | 0.3498543 | 0.3062971
|  |  | 5 | 1.873743 | 1.377361 | 1.065899 | 0.8418549 | 0.6765216 | 0.5673195 | 0.4836287 | 0.4101508 | 0.3604462 | 0.3157377
|  | B | 1 | 1.917722 | 1.422952 | 1.100899 | 0.8789265 | 0.7172773 | 0.5979439 | 0.5071151 | 0.4364003 | 0.3800182 | 0.3353096
|  |  | 2 | 1.913347 | 1.412821 | 1.089155 | 0.8667228 | 0.7069157 | 0.5862007 | 0.4958324 | 0.4264992 | 0.3698868 | 0.3254085
|  |  | 3 | 1.939827 | 1.42986 | 1.104813 | 0.8736305 | 0.7041526 | 0.58551 | 0.4935299 | 0.4156771 | 0.3606764 | 0.3132048
|  |  | 4 | 1.891933 | 1.389565 | 1.065899 | 0.8441574 | 0.6861924 | 0.572155 | 0.4859313 | 0.4156771 | 0.3606764 | 0.3164284
|  |  | 5 | 1.869368 | 1.372526 | 1.055768 | 0.8390917 | 0.6831991 | 0.5705432 | 0.4857011 | 0.4163678 | 0.3613672 | 0.3159679
|  | U | 1 | 1.895848 | 1.410288 | 1.105734 | 0.8980379 | 0.742836 | 0.6246539 | 0.5338251 | 0.4589657 | 0.3972876 | 0.3408358
|  |  | 2 | 1.937525 | 1.432393 | 1.106425 | 0.8823803 | 0.7211917 | 0.6041609 | 0.5078059 | 0.4255782 | 0.3673539 | 0.3228757
|  |  | 3 | 1.918183 | 1.406144 | 1.078563 | 0.8515257 | 0.6887253 | 0.5767601 | 0.4861616 | 0.406697 | 0.353999 | 0.3132048
|  |  | 4 | 1.892624 | 1.399236 | 1.077642 | 0.8632689 | 0.7071459 | 0.5880428 | 0.4997468 | 0.434328 | 0.3781761 | 0.3274808
|  |  | 5 | 1.958708 | 1.451965 | 1.11126 | 0.8782357 | 0.7066854 | 0.5838982 | 0.4974442 | 0.4278808 | 0.3756433 | 0.3307045
| 3 | L | 1 | 1.790159 | 1.326244 | 1.025604 | 0.8202106 | 0.6779031 | 0.5680103 | 0.4760302 | 0.3928815 | 0.342486 | 0.2996196
|  |  | 2 | 1.796146 | 1.33131 | 1.029979 | 0.8169869 | 0.6638573 | 0.5548856 | 0.4645173 | 0.3988682 | 0.3457096 | 0.3000801
|  |  | 3 | 1.931308 | 1.448051 | 1.098826 | 0.845539 | 0.6753703 | 0.5629446 | 0.4684317 | 0.3839014 | 0.3376506 | 0.2931723
|  |  | 4 | 1.787166 | 1.32279 | 1.023762 | 0.8153751 | 0.6647784 | 0.5551158 | 0.4693527 | 0.4000195 | 0.3447886 | 0.2980078
|  |  | 5 | 1.78187 | 1.306902 | 1.01294 | 0.8022504 | 0.6470485 | 0.5396885 | 0.4578398 | 0.3864342 | 0.335348 | 0.2936328
|  | M | 1 | 1.809731 | 1.339829 | 1.025834 | 0.8089279 | 0.6534957 | 0.5436029 | 0.4569187 | 0.3894276 | 0.3388019 | 0.2945539
|  |  | 2 | 1.860849 | 1.397854 | 1.093991 | 0.8676438 | 0.6963238 | 0.5735365 | 0.4769512 | 0.3963353 | 0.3431768 | 0.2977775
|  |  | 3 | 1.892394 | 1.400617 | 1.086162 | 0.8653412 | 0.6958633 | 0.5735365 | 0.4843195 | 0.4071575 | 0.349624 | 0.3058365
|  |  | 4 | 1.812034 | 1.334073 | 1.023301 | 0.812612 | 0.6613245 | 0.5553461 | 0.4682014 | 0.3875855 | 0.3360388 | 0.2950144
|  |  | 5 | 1.836902 | 1.357789 | 1.046097 | 0.8287301 | 0.6661599 | 0.5488989 | 0.4617542 | 0.3908091 | 0.3397229 | 0.2970867
|  | H | 1 | 1.76391 | 1.29562 | 1.003039 | 0.7951124 | 0.6481998 | 0.5548856 | 0.4728066 | 0.3873553 | 0.3360388 | 0.2952447
|  |  | 2 | 1.786705 | 1.309896 | 1.010407 | 0.7962637 | 0.6389894 | 0.5353136 | 0.4541556 | 0.3818291 | 0.3330454 | 0.2911
|  |  | 3 | 1.733746 | 1.261081 | 0.9772497 | 0.7718563 | 0.6173451 | 0.5173535 | 0.4387283 | 0.3654807 | 0.3194602 | 0.2793568
|  |  | 4 | 1.802133 | 1.33177 | 1.023762 | 0.8130725 | 0.6645481 | 0.5512015 | 0.4652081 | 0.3977169 | 0.3427163 | 0.2975472
|  |  | 5 | 1.845882 | 1.374368 | 1.059682 | 0.8508349 | 0.700929 | 0.5779114 | 0.4852405 | 0.4165981 | 0.3551502 | 0.3085996
|  | B | 1 | 1.741114 | 1.272133 | 0.9843877 | 0.7806061 | 0.6272462 | 0.5247217 | 0.4454058 | 0.374691 | 0.3263679 | 0.2860343
|  |  | 2 | 1.887789 | 1.410519 | 1.092609 | 0.8715582 | 0.7071459 | 0.5809048 | 0.4845498 | 0.4099206 | 0.3514661 | 0.3060668
|  |  | 3 | 1.806047 | 1.32256 | 1.02238 | 0.8096187 | 0.6516536 | 0.5452147 | 0.463366 | 0.3912697 | 0.3404137 | 0.297317
|  |  | 4 | 1.796146 | 1.323481 | 1.023992 | 0.8169869 | 0.6654692 | 0.5546553 | 0.4702737 | 0.4039339 | 0.3510056 | 0.3088299
|  |  | 5 | 1.817099 | 1.328547 | 1.027216 | 0.8091581 | 0.6470485 | 0.5385372 | 0.4548464 | 0.3802172 | 0.3305126 | 0.2894882
|  | U | 1 | 1.79062 | 1.297692 | 1.006953 | 0.7884349 | 0.6281673 | 0.5316295 | 0.4534649 | 0.3788357 | 0.3369598 | 0.3023827
|  |  | 2 | 1.72868 | 1.250028 | 0.9756379 | 0.7801456 | 0.6336935 | 0.525873 | 0.4382678 | 0.3631781 | 0.3150853 | 0.2754424
|  |  | 3 | 1.779567 | 1.305521 | 0.9963612 | 0.7882046 | 0.6327724 | 0.5233402 | 0.4412612 | 0.3700859 | 0.3203812 | 0.278666
|  |  | 4 | 1.800291 | 1.326474 | 1.023071 | 0.8172172 | 0.6712256 | 0.5585697 | 0.4702737 | 0.394263 | 0.3358085 | 0.2885672
|  |  | 5 | 1.865223 | 1.372756 | 1.058301 | 0.8291906 | 0.6541865 | 0.5355439 | 0.4569187 | 0.387125 | 0.3323547 | 0.2885672
X25 | 1 | L | 1 | 1.781319 | 1.326201 | 1.033417 | 0.8381326 | 0.6889347 | 0.5707137 | 0.4878824 | 0.4120008 | 0.3603696 | 0.3224249
|  |  | 2 | 1.7553 | 1.309393 | 1.021674 | 0.8132647 | 0.6587708 | 0.552293 | 0.4719946 | 0.4009484 | 0.3532315 | 0.3111422
|  |  | 3 | 1.778096 | 1.318833 | 1.022595 | 0.8174093 | 0.6663693 | 0.5601218 | 0.4821259 | 0.4129219 | 0.3647445 | 0.3171289
|  |  | 4 | 1.830825 | 1.372483 | 1.07141 | 0.8549415 | 0.6958424 | 0.5796938 | 0.4913363 | 0.4161455 | 0.3663563 | 0.325188
|  |  | 5 | 1.86214 | 1.383766 | 1.067725 | 0.8512573 | 0.6974542 | 0.584299 | 0.4954809 | 0.4239743 | 0.3672773 | 0.319892
|  | M | 1 | 1.831746 | 1.365576 | 1.060587 | 0.8505665 | 0.6942306 | 0.5755491 | 0.483968 | 0.4113101 | 0.3576065 | 0.3129843
|  |  | 2 | 1.82622 | 1.357517 | 1.051147 | 0.8376721 | 0.6801848 | 0.5681809 | 0.484889 | 0.4159152 | 0.3626721 | 0.3157474
|  |  | 3 | 1.760366 | 1.309162 | 1.022134 | 0.8190211 | 0.6672904 | 0.5596613 | 0.4765997 | 0.4034813 | 0.3502382 | 0.3067673
|  |  | 4 | 1.794674 | 1.32459 | 1.031114 | 0.8208632 | 0.6640667 | 0.55851 | 0.4765997 | 0.4053233 | 0.3582972 | 0.3162079
|  |  | 5 | 1.863982 | 1.39574 | 1.088449 | 0.8724411 | 0.710579 | 0.5928185 | 0.5019282 | 0.4283492 | 0.372343 | 0.326109
|  | H | 1 | 1.810792 | 1.348306 | 1.050226 | 0.8459614 | 0.6976845 | 0.5836082 | 0.4966322 | 0.4292702 | 0.373264 | 0.3286419
|  |  | 2 | 1.841187 | 1.379621 | 1.075094 | 0.8666846 | 0.7138026 | 0.5898252 | 0.4966322 | 0.424665 | 0.3647445 | 0.3175894
|  |  | 3 | 1.79076 | 1.325741 | 1.025588 | 0.8222447 | 0.6725863 | 0.5621941 | 0.4772905 | 0.4115403 | 0.358067 | 0.3152869
|  |  | 4 | 1.827832 | 1.356365 | 1.052759 | 0.8441193 | 0.6898557 | 0.5757794 | 0.4878824 | 0.4161455 | 0.3605998 | 0.3150566
|  |  | 5 | 1.79076 | 1.314689 | 1.017759 | 0.8093503 | 0.6557774 | 0.5495299 | 0.4673894 | 0.3979551 | 0.3451725 | 0.3017016
|  | B | 1 | 1.721452 | 1.25344 | 0.9684841 | 0.7642196 | 0.6081139 | 0.5078531 | 0.430548 | 0.3553572 | 0.3122455 | 0.2733798
|  |  | 2 | 1.779708 | 1.317912 | 1.012463 | 0.8056661 | 0.6555472 | 0.5405498 | 0.4544949 | 0.3885145 | 0.3357319 | 0.2941031
|  |  | 3 | 1.691749 | 1.234098 | 0.958583 | 0.7580026 | 0.6083442 | 0.5117675 | 0.4363045 | 0.3673307 | 0.3205348 | 0.2821296
|  |  | 4 | 1.72859 | 1.268867 | 0.9938125 | 0.7989886 | 0.6550867 | 0.5518325 | 0.469692 | 0.3981853 | 0.3449422 | 0.3007806
|  |  | 5 | 1.823457 | 1.346004 | 1.017759 | 0.8003702 | 0.6467974 | 0.5368657 | 0.4538041 | 0.3855211 | 0.3345806 | 0.2934123
|  | U | 1 | 1.754379 | 1.293965 | 0.9997992 | 0.7978373 | 0.650942 | 0.5421616 | 0.4581791 | 0.3912776 | 0.339416 | 0.2970964
|  |  | 2 | 1.767964 | 1.298801 | 1.005786 | 0.7946137 | 0.6316003 | 0.5228199 | 0.4411399 | 0.3730871 | 0.3262913 | 0.2839717
|  |  | 3 | 1.723064 | 1.259657 | 0.9788457 | 0.7768838 | 0.6318305 | 0.5354842 | 0.4574883 | 0.3896658 | 0.3373437 | 0.2945636
|  |  | 4 | 1.724906 | 1.270939 | 0.9843719 | 0.7828705 | 0.6382778 | 0.5322605 | 0.4505805 | 0.3852908 | 0.3336596 | 0.2920308
|  |  | 5 | 1.726057 | 1.258966 | 0.9712472 | 0.768134 | 0.6214689 | 0.5218989 | 0.4445938 | 0.3786133 | 0.3276728 | 0.2858138
| 2 | L | 1 | 1.60299 | 1.189667 | 0.95106 | 0.7821995 | 0.649278 | 0.5450057 | 0.4593726 | 0.391873 | 0.3303595 | 0.2907886
|  |  | 2 | 1.632232 | 1.224206 | 0.943922 | 0.7524962 | 0.6184234 | 0.5127695 | 0.4363468 | 0.37138 | 0.3225307 | 0.2852624
|  |  | 3 | 1.617496 | 1.19243 | 0.9554349 | 0.7598645 | 0.5942462 | 0.5026381 | 0.4278272 | 0.3614789 | 0.3167742 | 0.2647694
|  |  | 4 | 1.634765 | 1.21868 | 0.9231987 | 0.7322335 | 0.6257917 | 0.533723 | 0.4556885 | 0.3886494 | 0.3407211 | 0.294703
|  |  | 5 | 1.625785 | 1.212002 | 0.9406984 | 0.7985479 | 0.607371 | 0.5077038 | 0.4322021 | 0.3842745 | 0.3391093 | 0.3055252
|  | M | 1 | 1.60345 | 1.184601 | 0.9271131 | 0.7138128 | 0.6004632 | 0.5065525 | 0.428518 | 0.3637815 | 0.3183861 | 0.2811178
|  |  | 2 | 1.606443 | 1.178154 | 0.916291 | 0.7306216 | 0.5993119 | 0.5079341 | 0.4338139 | 0.3665446 | 0.3193071 | 0.2795059
|  |  | 3 | 1.664699 | 1.247002 | 0.9874408 | 0.7927914 | 0.6472057 | 0.5427031 | 0.4598331 | 0.3874981 | 0.3347344 | 0.2907886
|  |  | 4 | 1.688415 | 1.234107 | 0.936784 | 0.7476608 | 0.6195747 | 0.5238219 | 0.4409519 | 0.3672353 | 0.317465 | 0.2799665
|  |  | 5 | 1.591016 | 1.168944 | 0.9068504 | 0.7218718 | 0.5834241 | 0.4929673 | 0.4273667 | 0.365163 | 0.3186163 | 0.2762823
|  | H | 1 | 1.625555 | 1.223515 | 0.9678689 | 0.7545685 | 0.5979304 | 0.4879016 | 0.4135512 | 0.3497357 | 0.3038798 | 0.2638484
|  |  | 2 | 1.592628 | 1.176312 | 0.9287249 | 0.7435161 | 0.6027658 | 0.5081643 | 0.4266759 | 0.3600973 | 0.311248 | 0.2716772
|  |  | 3 | 1.548418 | 1.133254 | 0.8849758 | 0.6963131 | 0.5537207 | 0.465106 | 0.3960515 | 0.3338479 | 0.2958207 | 0.2601642
|  |  | 4 | 1.643976 | 1.212232 | 0.9522113 | 0.7577921 | 0.613588 | 0.5129998 | 0.4335837 | 0.3649328 | 0.3170045 | 0.2808875
|  |  | 5 | 1.573056 | 1.170556 | 0.92435 | 0.7389109 | 0.6025356 | 0.5139208 | 0.4446361 | 0.3810508 | 0.3310503 | 0.2864137
|  | B | 1 | 1.574207 | 1.145918 | 0.8893507 | 0.7041419 | 0.561089 | 0.472244 | 0.3990449 | 0.3331571 | 0.289834 | 0.2530262
|  |  | 2 | 1.653646 | 1.228581 | 0.9533626 | 0.7605552 | 0.6175024 | 0.5116182 | 0.4075645 | 0.3566434 | 0.3087152 | 0.2707561
|  |  | 3 | 1.626936 | 1.188055 | 0.917212 | 0.7172666 | 0.574444 | 0.4849082 | 0.4110183 | 0.3405254 | 0.2997351 | 0.2636181
|  |  | 4 | 1.663317 | 1.24585 | 0.9701714 | 0.7697656 | 0.6234891 | 0.5146116 | 0.4280575 | 0.3600973 | 0.3123993 | 0.2739797
|  |  | 5 | 1.72848 | 1.285224 | 0.9934276 | 0.7893376 | 0.6393769 | 0.5229009 | 0.4393401 | 0.3718405 | 0.3163137 | 0.2728285
|  | U | 1 | 1.591246 | 1.196805 | 0.9301065 | 0.7299309 | 0.5928647 | 0.4961909 | 0.4174656 | 0.3495054 | 0.2946694 | 0.2523354
|  |  | 2 | 1.635686 | 1.167793 | 0.8918835 | 0.7163456 | 0.5905621 | 0.4975724 | 0.4156235 | 0.3534198 | 0.3087152 | 0.266151
|  |  | 3 | 1.581115 | 1.176542 | 0.910995 | 0.7209508 | 0.5983909 | 0.4945791 | 0.4045711 | 0.3439792 | 0.2930576 | 0.2511842
|  |  | 4 | 1.626015 | 1.212002 | 0.9443825 | 0.7499634 | 0.6076012 | 0.4934278 | 0.4315113 | 0.3458213 | 0.2935181 | 0.252796
|  |  | 5 | 1.537136 | 1.175621 | 0.8872784 | 0.7055235 | 0.5613193 | 0.4628034 | 0.3863807 | 0.3274006 | 0.2866104 | 0.2486513
| 3 | L | 1 | 1.681848 | 1.252519 | 0.9770036 | 0.7796469 | 0.6336726 | 0.5281159 | 0.4436728 | 0.3719359 | 0.3292847 | 0.2945636
|  |  | 2 | 1.70188 | 1.24446 | 0.9707867 | 0.7750417 | 0.6147914 | 0.5078531 | 0.429627 | 0.3581203 | 0.3161599 | 0.2775245
|  |  | 3 | 1.771879 | 1.328504 | 1.027661 | 0.8178698 | 0.6631457 | 0.5456155 | 0.464396 | 0.4018695 | 0.3520803 | 0.3106817
|  |  | 4 | 1.785694 | 1.322057 | 1.017759 | 0.7973768 | 0.636666 | 0.5228199 | 0.4383768 | 0.3691727 | 0.3223769 | 0.2828204
|  |  | 5 | 1.74609 | 1.308932 | 1.020753 | 0.8314551 | 0.6926188 | 0.5697927 | 0.4738366 | 0.3974945 | 0.3424094 | 0.3028529
|  | M | 1 | 1.77303 | 1.3163 | 1.023055 | 0.8176396 | 0.6594616 | 0.5435432 | 0.4531134 | 0.3776923 | 0.3258308 | 0.2848927
|  |  | 2 | 1.702801 | 1.255973 | 0.979997 | 0.7780351 | 0.6274556 | 0.5285764 | 0.4533436 | 0.3839093 | 0.338495 | 0.2996293
|  |  | 3 | 1.78224 | 1.334491 | 1.050917 | 0.8461916 | 0.6953819 | 0.5856805 | 0.498244 | 0.4214414 | 0.3608301 | 0.3088396
|  |  | 4 | 1.70165 | 1.261038 | 0.9774642 | 0.7854034 | 0.6467974 | 0.5421616 | 0.4632447 | 0.3988761 | 0.3483961 | 0.3083791
|  |  | 5 | 1.752998 | 1.30686 | 1.006707 | 0.801982 | 0.6537051 | 0.538938 | 0.4547252 | 0.3915078 | 0.3352714 | 0.2911097
|  | H | 1 | 1.772339 | 1.309162 | 1.007398 | 0.795765 | 0.6403501 | 0.525583 | 0.4392979 | 0.3677912 | 0.3161599 | 0.2743008
|  |  | 2 | 1.71938 | 1.258736 | 0.9700959 | 0.7586934 | 0.6014364 | 0.4991033 | 0.421568 | 0.3491403 | 0.3048773 | 0.2650905
|  |  | 3 | 1.703722 | 1.25367 | 0.967563 | 0.7704366 | 0.6272254 | 0.5221292 | 0.4404492 | 0.3737779 | 0.3244492 | 0.2793665
|  |  | 4 | 1.671716 | 1.22696 | 0.9463793 | 0.7501738 | 0.6062719 | 0.5030177 | 0.4268639 | 0.3585809 | 0.3104035 | 0.2687746
|  |  | 5 | 1.751616 | 1.29788 | 1.006477 | 0.8040543 | 0.6573892 | 0.5495299 | 0.4660078 | 0.4014089 | 0.346554 | 0.3010108
|  | B | 1 | 1.816088 | 1.345773 | 1.038022 | 0.816258 | 0.6514025 | 0.5331816 | 0.4436728 | 0.3698635 | 0.3175415 | 0.2738403
|  |  | 2 | 1.687604 | 1.236861 | 0.9539778 | 0.7543185 | 0.6104165 | 0.5067018 | 0.4282454 | 0.3629558 | 0.3150086 | 0.2736101
|  |  | 3 | 1.654447 | 1.20877 | 0.9378597 | 0.7391214 | 0.590384 | 0.4956494 | 0.4229495 | 0.3544362 | 0.3122455 | 0.2745311
|  |  | 4 | 1.609086 | 1.171237 | 0.9081564 | 0.7160956 | 0.5715028 | 0.4797616 | 0.4061406 | 0.3339432 | 0.2901407 | 0.252196
|  |  | 5 | 1.632342 | 1.196566 | 0.926577 | 0.7358978 | 0.5954497 | 0.4977218 | 0.4227192 | 0.3581203 | 0.311785 | 0.2724588
|  | U | 1 | 1.687604 | 1.252058 | 0.9730892 | 0.7764233 | 0.6322911 | 0.524662 | 0.4416004 | 0.3712451 | 0.3177717 | 0.2749916
|  |  | 2 | 1.715465 | 1.258736 | 0.9631881 | 0.7545487 | 0.603739 | 0.4974915 | 0.4174233 | 0.3493705 | 0.3041865 | 0.2641695
|  |  | 3 | 1.635566 | 1.197717 | 0.9304914 | 0.7358978 | 0.5919958 | 0.4993336 | 0.4270942 | 0.3643373 | 0.3186928 | 0.2772942
|  |  | 4 | 1.670795 | 1.22719 | 0.9491424 | 0.7469502 | 0.5989036 | 0.4986428 | 0.4236403 | 0.3562783 | 0.3120153 | 0.2729193
|  |  | 5 | 1.660434 | 1.217059 | 0.9383202 | 0.7457989 | 0.6044298 | 0.5023269 | 0.4231798 | 0.3583506 | 0.3106337 | 0.272689
X50 | 1 | L | 1 | 1.331515 | 0.9870397 | 0.775603 | 0.6265448 | 0.5131952 | 0.4372447 | 0.3718744 | 0.3156574 | 0.2739462 | 0.2385199
|  |  | 2 | 1.367205 | 1.007533 | 0.78182 | 0.6200976 | 0.5032941 | 0.4206661 | 0.3580589 | 0.3064471 | 0.2679594 | 0.2357568
|  |  | 3 | 1.361218 | 1.007993 | 0.7843528 | 0.6290776 | 0.5189517 | 0.4365539 | 0.3727954 | 0.3230257 | 0.2829262 | 0.2500329
|  |  | 4 | 1.400132 | 1.044374 | 0.8115233 | 0.6500312 | 0.5350698 | 0.4466853 | 0.3757888 | 0.3315453 | 0.288913 | 0.254638
|  |  | 5 | 1.360988 | 1.013289 | 0.7908001 | 0.63115 | 0.5237871 | 0.4328698 | 0.3723349 | 0.3207231 | 0.2732554 | 0.2424343
|  | M | 1 | 1.308259 | 0.9990131 | 0.7797477 | 0.6235514 | 0.5090506 | 0.4248108 | 0.3615128 | 0.3126641 | 0.275558 | 0.2442764
|  |  | 2 | 1.385395 | 1.023881 | 0.7993196 | 0.6405906 | 0.5240174 | 0.4340211 | 0.3702626 | 0.3186508 | 0.2748672 | 0.2401317
|  |  | 3 | 1.319081 | 0.96954 | 0.7601757 | 0.6058215 | 0.4917812 | 0.4112255 | 0.3509209 | 0.3002301 | 0.2635845 | 0.2306911
|  |  | 4 | 1.332436 | 0.9729939 | 0.7590244 | 0.6007558 | 0.4839524 | 0.4066203 | 0.3472367 | 0.2917105 | 0.2564465 | 0.2253952
|  |  | 5 | 1.361909 | 1.006612 | 0.7887277 | 0.6309197 | 0.5173399 | 0.4328698 | 0.3739467 | 0.3161179 | 0.2725646 | 0.2442764
|  | H | 1 | 1.307568 | 0.9550337 | 0.7431366 | 0.5897034 | 0.4747421 | 0.3976403 | 0.3380264 | 0.2843423 | 0.248848 | 0.2187177
|  |  | 2 | 1.395296 | 1.034703 | 0.8135957 | 0.6548666 | 0.5366816 | 0.4524418 | 0.3868412 | 0.330394 | 0.2886827 | 0.252796
|  |  | 3 | 1.402895 | 1.034703 | 0.8073787 | 0.6398998 | 0.5127347 | 0.4317185 | 0.3658877 | 0.3087497 | 0.2679594 | 0.233224
|  |  | 4 | 1.372271 | 1.008684 | 0.7832015 | 0.6247027 | 0.5099716 | 0.4257318 | 0.3612825 | 0.3092102 | 0.26842 | 0.2343753
|  |  | 5 | 1.341646 | 0.982895 | 0.7615572 | 0.6055913 | 0.4883273 | 0.4109952 | 0.3495393 | 0.3004604 | 0.2624332 | 0.232303
|  | B | 1 | 1.356152 | 0.9971711 | 0.7783661 | 0.6194068 | 0.5032941 | 0.4202056 | 0.3520722 | 0.3020722 | 0.2638148 | 0.2309214
|  |  | 2 | 1.32714 | 0.96954 | 0.7502746 | 0.5966112 | 0.4864853 | 0.4059296 | 0.3442434 | 0.2910198 | 0.2566768 | 0.2251649
|  |  | 3 | 1.373882 | 1.020427 | 0.788037 | 0.6318407 | 0.5253989 | 0.4365539 | 0.3702626 | 0.3227954 | 0.2790119 | 0.2435856
|  |  | 4 | 1.307568 | 0.9501983 | 0.7392222 | 0.5846377 | 0.4653015 | 0.3948772 | 0.3359541 | 0.2818094 | 0.2463151 | 0.2159546
|  |  | 5 | 1.302272 | 0.9488168 | 0.7401432 | 0.5844075 | 0.4676041 | 0.3875089 | 0.3283555 | 0.277895 | 0.242631 | 0.2125007
|  | U | 1 | 1.262437 | 0.9184226 | 0.7076767 | 0.5597698 | 0.4530978 | 0.375996 | 0.3196057 | 0.2668426 | 0.2343417 | 0.2037509
|  |  | 2 | 1.307568 | 0.9416788 | 0.7231041 | 0.5627632 | 0.4526373 | 0.3789893 | 0.3230596 | 0.2693755 | 0.2348022 | 0.2046719
|  |  | 3 | 1.284542 | 0.9317776 | 0.7201107 | 0.5620724 | 0.452407 | 0.3757657 | 0.3166123 | 0.262698 | 0.2281247 | 0.1982247
|  |  | 4 | 1.258983 | 0.9131267 | 0.7044531 | 0.5528621 | 0.4397428 | 0.3672461 | 0.3115467 | 0.2594744 | 0.2269734 | 0.198455
|  |  | 5 | 1.317239 | 0.9575666 | 0.7348472 | 0.5809536 | 0.4696764 | 0.3888904 | 0.3297371 | 0.2873356 | 0.2453941 | 0.2095074
| 2 | L | 1 | 1.370198 | 1.03194 | 0.8064576 | 0.6518732 | 0.5709901 | 0.5182957 | 0.4174656 | 0.3274006 | 0.2799329 | 0.2389804
|  |  | 2 | 1.357534 | 1.019046 | 0.8073787 | 0.6504917 | 0.520103 | 0.4215871 | 0.3642759 | 0.310822 | 0.2748672 | 0.241283
|  |  | 3 | 1.388849 | 1.043914 | 0.8175101 | 0.6523337 | 0.5304646 | 0.4202056 | 0.3704928 | 0.3122036 | 0.2716436 | 0.2415133
|  |  | 4 | 1.364672 | 1.024342 | 0.8043853 | 0.646347 | 0.5359908 | 0.4593495 | 0.4054921 | 0.3582553 | 0.3077942 | 0.2647694
|  |  | 5 | 1.361679 | 1.032401 | 0.8294835 | 0.6631559 | 0.5677665 | 0.4634942 | 0.3778611 | 0.3158877 | 0.2748672 | 0.2440461
|  | M | 1 | 1.46046 | 1.082827 | 0.850437 | 0.6912474 | 0.5732927 | 0.4786913 | 0.4061829 | 0.3449003 | 0.3018074 | 0.2693746
|  |  | 2 | 1.410033 | 1.043683 | 0.816589 | 0.6530245 | 0.5799702 | 0.4485274 | 0.3815452 | 0.3255585 | 0.282696 | 0.2472698
|  |  | 3 | 1.432368 | 1.064867 | 0.8283322 | 0.6592415 | 0.5401355 | 0.4450735 | 0.376019 | 0.3198021 | 0.2780908 | 0.2454277
|  |  | 4 | 1.371119 | 1.009144 | 0.7914908 | 0.6323013 | 0.507669 | 0.4245805 | 0.3589799 | 0.3016117 | 0.2647358 | 0.2325332
|  |  | 5 | 1.402895 | 1.039999 | 0.8099115 | 0.6470378 | 0.5290831 | 0.4439222 | 0.3783216 | 0.3214139 | 0.2792421 | 0.2451974
|  | H | 1 | 1.376645 | 1.014901 | 0.7894185 | 0.6352946 | 0.5145768 | 0.4282646 | 0.3628943 | 0.310822 | 0.2727949 | 0.2405923
|  |  | 2 | 1.352238 | 0.9918751 | 0.7772148 | 0.6247027 | 0.5164189 | 0.4425407 | 0.3856899 | 0.3361504 | 0.2946694 | 0.2590129
|  |  | 3 | 1.461841 | 1.088584 | 0.8635618 | 0.6958526 | 0.5696086 | 0.4849082 | 0.4082552 | 0.3451305 | 0.2995049 | 0.260855
|  |  | 4 | 1.430986 | 1.05819 | 0.8292532 | 0.6645375 | 0.5440499 | 0.4586588 | 0.3900648 | 0.3306242 | 0.2863801 | 0.2495723
|  |  | 5 | 1.424309 | 1.054275 | 0.8234968 | 0.6571692 | 0.5339185 | 0.4448432 | 0.3785519 | 0.3124338 | 0.2691107 | 0.234145
|  | B | 1 | 1.349475 | 0.9914146 | 0.7673137 | 0.6012164 | 0.5026034 | 0.4199753 | 0.3573681 | 0.3078286 | 0.2674989 | 0.2362173
|  |  | 2 | 1.370659 | 1.010066 | 0.7873462 | 0.6654585 | 0.5207938 | 0.4367842 | 0.3723349 | 0.3225652 | 0.2813144 | 0.2477303
|  |  | 3 | 1.361909 | 0.9980921 | 0.7767543 | 0.6203278 | 0.5069783 | 0.425041 | 0.3610522 | 0.3089799 | 0.2700318 | 0.2385199
|  |  | 4 | 1.378948 | 1.009835 | 0.7855041 | 0.6283869 | 0.5145768 | 0.4305672 | 0.3663482 | 0.317039 | 0.2787816 | 0.2428948
|  |  | 5 | 1.38954 | 1.025493 | 0.7986289 | 0.6385182 | 0.5221753 | 0.4360934 | 0.3698021 | 0.3161179 | 0.2776303 | 0.2364476
|  | U | 1 | 1.276944 | 0.9260212 | 0.7178081 | 0.5673684 | 0.4570122 | 0.3808314 | 0.3191452 | 0.2714478 | 0.2396376 | 0.2111192
|  |  | 2 | 1.316318 | 0.9557245 | 0.7394524 | 0.5818746 | 0.4680646 | 0.3907325 | 0.3306581 | 0.2806581 | 0.2453941 | 0.2161849
|  |  | 3 | 1.372271 | 1.00523 | 0.7721491 | 0.6118083 | 0.4984587 | 0.411686 | 0.3437829 | 0.2873356 | 0.2493085 | 0.22079
|  |  | 4 | 1.339344 | 0.9787504 | 0.7569521 | 0.6023677 | 0.4878668 | 0.4033967 | 0.3410197 | 0.2873356 | 0.2463151 | 0.2148033
|  |  | 5 | 1.388849 | 1.029177 | 0.8050761 | 0.6491101 | 0.520103 | 0.4234292 | 0.3539142 | 0.2937829 | 0.2509203 | 0.2187177
| 3 | L | 1 | 1.378488 | 1.008454 | 0.7871159 | 0.624012 | 0.5019126 | 0.4197451 | 0.3575984 | 0.302763 | 0.2654266 | 0.232303
|  |  | 2 | 1.369738 | 1.005 | 0.7806687 | 0.619637 | 0.5023731 | 0.4213569 | 0.3596707 | 0.3048353 | 0.2658871 | 0.2327635
|  |  | 3 | 1.421085 | 1.053124 | 0.8186613 | 0.6548666 | 0.5359908 | 0.4471458 | 0.3817755 | 0.3290124 | 0.2859196 | 0.2479605
|  |  | 4 | 1.357995 | 0.9944079 | 0.7769846 | 0.6145714 | 0.4917812 | 0.4139886 | 0.3529932 | 0.2926316 | 0.2566768 | 0.2251649
|  |  | 5 | 1.374573 | 1.008223 | 0.7873462 | 0.6244725 | 0.5012218 | 0.4199753 | 0.3550655 | 0.2942434 | 0.255986 | 0.2253952
|  | M | 1 | 1.376415 | 1.006381 | 0.7850436 | 0.6203278 | 0.4982284 | 0.4192846 | 0.3569076 | 0.2976973 | 0.2599004 | 0.2283886
|  |  | 2 | 1.397138 | 1.024342 | 0.7979381 | 0.6295382 | 0.5035244 | 0.4202056 | 0.354605 | 0.2944736 | 0.2571373 | 0.2242439
|  |  | 3 | 1.372501 | 1.001546 | 0.7813595 | 0.6171042 | 0.4936233 | 0.4139886 | 0.3509209 | 0.2896382 | 0.2527624 | 0.219869
|  |  | 4 | 1.38033 | 1.009835 | 0.7864252 | 0.6212489 | 0.4989192 | 0.4183635 | 0.3550655 | 0.2951644 | 0.2575978 | 0.2247044
|  |  | 5 | 1.412336 | 1.043453 | 0.8050761 | 0.6405906 | 0.5228661 | 0.4354027 | 0.3686508 | 0.3140456 | 0.2732554 | 0.2385199
|  | H | 1 | 1.388389 | 1.025723 | 0.7917211 | 0.6325315 | 0.5178004 | 0.4282646 | 0.360822 | 0.3101312 | 0.2691107 | 0.2359871
|  |  | 2 | 1.376415 | 1.01421 | 0.7861949 | 0.6281566 | 0.5143465 | 0.4268831 | 0.3605917 | 0.3119733 | 0.2725646 | 0.2410528
|  |  | 3 | 1.399211 | 1.029177 | 0.7901093 | 0.6207883 | 0.49961 | 0.4135281 | 0.3495393 | 0.2953947 | 0.2571373 | 0.2242439
|  |  | 4 | 1.369047 | 1.009835 | 0.7947145 | 0.6408208 | 0.5288528 | 0.4457643 | 0.3776309 | 0.3214139 | 0.2801631 | 0.2456579
|  |  | 5 | 1.395296 | 1.018815 | 0.7901093 | 0.6233212 | 0.5003008 | 0.4181333 | 0.354605 | 0.2963157 | 0.2596701 | 0.2272373
|  | B | 1 | 1.400592 | 1.031249 | 0.802313 | 0.6396695 | 0.5212543 | 0.4335606 | 0.3663482 | 0.3128943 | 0.2721041 | 0.2396712
|  |  | 2 | 1.36283 | 0.9955592 | 0.7716886 | 0.6097359 | 0.4903997 | 0.409844 | 0.3472367 | 0.2924013 | 0.2543742 | 0.2210203
|  |  | 3 | 1.419013 | 1.036776 | 0.7958658 | 0.6283869 | 0.507669 | 0.4220477 | 0.3552958 | 0.296546 | 0.2548347 | 0.2200993
|  |  | 4 | 1.453091 | 1.068321 | 0.8214244 | 0.6468075 | 0.5217148 | 0.431258 | 0.3638153 | 0.3096707 | 0.2691107 | 0.2343753
|  |  | 5 | 1.369968 | 0.9967105 | 0.7657019 | 0.6023677 | 0.4834919 | 0.4029362 | 0.3394079 | 0.2852633 | 0.2493085 | 0.2171059
|  | U | 1 | 1.369968 | 1.001546 | 0.7737609 | 0.611578 | 0.4931628 | 0.4068506 | 0.342171 | 0.2868751 | 0.247927 | 0.2152638
|  |  | 2 | 1.430296 | 1.055426 | 0.8175101 | 0.6438142 | 0.5175702 | 0.4317185 | 0.3645061 | 0.3085194 | 0.2626635 | 0.2256255
|  |  | 3 | 1.348093 | 0.9868094 | 0.7659321 | 0.612499 | 0.5053665 | 0.4190543 | 0.3564471 | 0.309901 | 0.2681897 | 0.2327635
|  |  | 4 | 1.351547 | 0.988191 | 0.7640901 | 0.6025979 | 0.4867155 | 0.4070809 | 0.3463157 | 0.2949342 | 0.2562163 | 0.2230926
|  |  | 5 | 1.378257 | 1.010526 | 0.7861949 | 0.6251632 | 0.5062875 | 0.4220477 | 0.3552958 | 0.2953947 | 0.255986 | 0.2219413