## Introduction
The next slide contains the results for the tensile tests done on the reinforced TPS. Please note the units, especially the phs, which stands for parts per hundred starch.

## Results
CNF (phs) | Xan (phs) | State | Repeat | Tensile (Mpa) | Modulus (MPa) | Elongation (%)
0.6 | 0.3 | Non-Dry | 1 | 19.71 | 1293.6 | 7.6
|  |  | 2 | 24.03 | 1608.9 | 6.2
|  |  | 3 | 20.99 | 1450.6 | 6
|  |  | 4 | 18.92 | 1320.1 | 6.4
|  |  | 5 | 20.84 | 1409.2 | 5.2
0.3 | 0.15 | Non-Dry | 1 | 16.87 | 1317.5 | 6.3
|  |  | 2 | 14.72 | 1022.5 | 11
|  |  | 3 | 15.99 | 1131.4 | 7.3
|  |  | 4 | 17.61 | 1329.5 | 6.7
|  |  | 5 | 16.4 | 1171.4 | 7.4
0.45 | 0.225 | Non-Dry | 1 | 18.03 | 1324.2 | 8.3
|  |  | 2 | 15.94 | 1067.9 | 8.9
|  |  | 3 | 15.84 | 1105.5 | 9.1
|  |  | 4 | 19.3 | 1353.7 | 5.5
|  |  | 5 | 17.35 | 1218.6 | 8.9
0.6 | 0.15 | Non-Dry | 1 | 17.25 | 1365.6 | 3.7
|  |  | 2 | 17.69 | 1289.1 | 6.3
|  |  | 3 | 17.65 | 1233.6 | 4.5
|  |  | 4 | 15.96 | 1218.5 | 4.2
|  |  | 5 | 16.32 | 1129 | 4.9
0.3 | 0.3 | Non-Dry | 1 | 13.4 | 906.7 | 6.4
|  |  | 2 | 16.93 | 1195.6 | 5.9
|  |  | 3 | 15.36 | 1082.9 | 5.9
|  |  | 4 | 18.22 | 1307.1 | 7.1
|  |  | 5 | 16.54 | 1095.9 | 7.1
0.45 | 0.225 | Non-Dry | 1 | 17.12 | 1152.5 | 7.1
|  |  | 2 | 13.53 | 888.6 | 6.5
|  |  | 3 | 16.16 | 1130.1 | 3.9
|  |  | 4 | 20.84 | 1406.4 | 4.5
|  |  | 5 | 17.1 | 1159.2 | 7.4
0.3 | 0.225 | Non-Dry | 1 | 12.71 | 675.4 | 12.8
|  |  | 2 | 12.45 | 660.3 | 9.9
|  |  | 3 | 13.09 | 855.7 | 7.5
|  |  | 4 | 15.85 | 1067.4 | 6.2
|  |  | 5 | 11.39 | 406.9 | 13.3
0.6 | 0.225 | Non-Dry | 1 | 19.8 | 1385.9 | 4.3
|  |  | 2 | 16.59 | 1161 | 6.8
|  |  | 3 | 17.93 | 1285.5 | 3.3
|  |  | 4 | 18.6 | 1349.7 | 4.2
|  |  | 5 | 15.23 | 1107 | 4.8
0.45 | 0.15 | Non-Dry | 1 | 14.23 | 875.7 | 13.4
|  |  | 2 | 15.97 | 1060.9 | 7.9
|  |  | 3 | 15.26 | 912.2 | 12.3
|  |  | 4 | 14.8 | 939.1 | 7.9
|  |  | 5 | 16.92 | 1076.8 | 10.3
| 0.3 | Non-Dry | 1 | 16.01 | 1021.7 | 8.4
|  |  | 2 | 17.05 | 1153.5 | 6.6
|  |  | 3 | 15.15 | 942.6 | 7.8
|  |  | 4 | 17.53 | 1177.4 | 7.1
|  |  | 5 | 16.38 | 1098.4 | 5.5
0.3 | 0 | Non-Dry | 1 | 7.71 | 305.7 | 29.8
|  |  | 2 | 7.65 | 367.8 | 22.1
|  |  | 3 | 8.42 | 496.7 | 24.8
|  |  | 4 | 8.66 | 510.7 | 24.1
|  |  | 5 | 8.87 | 517.2 | 22.2
0.6 | 0 | Non-Dry | 1 | 13.83 | 992.4 | 9.9
|  |  | 2 | 11.06 | 724.4 | 10.3
|  |  | 3 | 19.81 | 1670.1 | 4.7
|  |  | 4 | 13.37 | 935.3 | 10.2
|  |  | 5 | 13.3 | 859 | 10.2
0 | 0.15 | NA | 1 | 6.44 | 99.6 | 55.7
|  |  | 2 | 6.46 | 146.9 | 35.1
|  |  | 3 | 6.51 | 161.5 | 47.2
|  |  | 4 | 6.65 | 252 | 46.7
|  |  | 5 | 6.22 | 163.3 | 50
| 0.3 | NA | 1 | 9.49 | 554.1 | 28.4
|  |  | 2 | 9.68 | 530.7 | 21.5
|  |  | 3 | 9.23 | 683.7 | 14.2
|  |  | 4 | 10.66 | 731 | 17.5
|  |  | 5 | 8.97 | 542.2 | 17.8
| 0 | NA | 1 | 5.15 | 168.9 | 89.1
|  |  | 2 | 4.52 | 61.8 | 70.8
|  |  | 3 | 5.33 | 310.5 | 47.8
|  |  | 4 | 6.56 | 574.4 | 32.7
|  |  | 5 | 5.56 | 420 | 41.6
0.3 | 0.045 | Non-Dry | 1 | 10.56 | 710.5 | 16.6
|  |  | 2 | 9.03 | 670.4 | 11.8
|  |  | 3 | 9.08 | 595.4 | 18.5
|  |  | 4 | 9.16 | 524.1 | 21.1
|  |  | 5 | 8.27 | 527.6 | 16.8
0.6 | 0.09 | Non-Dry | 1 | 13.36 | 949.2 | 16
|  |  | 2 | 15 | 1161.9 | 12.4
|  |  | 3 | 13.31 | 1111.7 | 10.9
|  |  | 4 | 13.23 | 806.5 | 14
|  |  | 5 | 9.59 | 671.9 | 18
0.3 | 0.075 | Non-Dry | 1 | 14.67 | 1068.1 | 11.8
|  |  | 2 | 15.7 | 1027.5 | 12.2
|  |  | 3 | 15 | 1021.2 | 11.8
|  |  | 4 | 16.25 | 1102.1 | 10.3
|  |  | 5 | 14.83 | 1032.3 | 8.1
| 0 | Dry | 1 | 8.59 | 615.2 | 15.4
|  |  | 2 | 9.51 | 727.2 | 13.9
|  |  | 3 | 11.07 | 825.8 | 10.1
|  |  | 4 | 11.83 | 780.3 | 9.9
|  |  | 5 | 11.36 | 857.5 | 11.7
0.6 | 0 | Dry | 1 | 14.87 | 957.1 | 12.6
|  |  | 2 | 13.88 | 956.6 | 10.4
|  |  | 3 | 15.25 | 1047.2 | 12.7
|  |  | 4 | 15.64 | 1064.6 | 11.2
|  |  | 5 | 17.05 | 1126.7 | 8
0.3 | 0.045 | Dry | 1 | 11.45 | 843.3 | 13
|  |  | 2 | 12.26 | 823.9 | 17.1
|  |  | 3 | 12.78 | 866.1 | 13.3
|  |  | 4 | 13.02 | 939.7 | 15.5
|  |  | 5 | 12.48 | 871.4 | 14.2
0.6 | 0.09 | Dry | 1 | 23.3 | 1540.4 | 7.8
|  |  | 2 | 19.69 | 1446.3 | 7
|  |  | 3 | 19.17 | 1214.6 | 12.7
|  |  | 4 | 18 | 1236.3 | 12.1
|  |  | 5 | 16.92 | 1112.4 | 8
0.3 | 0.075 | Dry | 1 | 12.23 | 883.9 | 14.2
|  |  | 2 | 13.67 | 951.8 | 16.3
|  |  | 3 | 11.04 | 697.2 | 10.4
|  |  | 4 | 11.8 | 840 | 11.8
|  |  | 5 | 10.31 | 740.5 | 12.2
0.6 | 0.15 | Dry | 1 | 23.65 | 1563.1 | 7.3
|  |  | 2 | 23.87 | 1490.3 | 8
|  |  | 3 | 21.75 | 1460.3 | 7.7
|  |  | 4 | 22.92 | 1504 | 6.6
|  |  | 5 | 22.63 | 1359.6 | 5.6
0.3 | 0.15 | Dry | 1 | 13.25 | 845.5 | 11
|  |  | 2 | 12.85 | 886 | 10.9
|  |  | 3 | 14.44 | 1038.5 | 9.6
|  |  | 4 | 15.82 | 1146.4 | 8.2
|  |  | 5 | 15.19 | 1155.4 | 7.3
0.6 | 0.3 | Dry | 1 | 17.67 | 1268 | 8.7
|  |  | 2 | 19.25 | 1440 | 8.3
|  |  | 3 | 18.48 | 1328.1 | 6.6
|  |  | 4 | 19.96 | 1571.6 | 8
|  |  | 5 | 21.67 | 1673.2 | 7.7